## AS04045614
ARUNTA
HOLE | ARD-001
|  |  | ELEMENT | Recvd | Ag | Ba | Ce | Co | Cr | Cs | Cu | Dy | Er | Eu | Ga | Gd | Hf | Ho | La | Lu | Mo | Nb | Nd | Ni | Pb | Pr | Rb | Sm | Sn | Sr | Ta | Tb | Th | Tl | Tm | U | V | W | Y | Yb | Zn | Zr | Au | Pt | Pd | Al | As | Ca | Fe | K | Mg | Mn | Na | S | Ti
|  |  | UNITS | kg | ppm | ppm | ppm | ppm | ppm | ppm | ppm | ppm | ppm | ppm | ppm | ppm | ppm | ppm | ppm | ppm | ppm | ppm | ppm | ppm | ppm | ppm | ppm | ppm | ppm | ppm | ppm | ppm | ppm | ppm | ppm | ppm | ppm | ppm | ppm | ppm | ppm | ppm | ppm | ppm | ppm | % | ppm | % | % | % | % | ppm | % | % | %
|  |  | DETECTION | 0.02 | 1 | 0.5 | 0.5 | 0.5 | 10 | 0.1 | 5 | 0.1 | 0.1 | 0.1 | 1 | 0.1 | 1 | 0.1 | 0.5 | 0.1 | 2 | 1 | 0.5 | 5 | 5 | 0.1 | 0.2 | 0.1 | 1 | 0.1 | 0.5 | 0.1 | 1 | 0.5 | 0.1 | 0.5 | 5 | 1 | 0.5 | 0.1 | 5 | 0.5 | 0.001 | 0.0005 | 0.001 | 0.01 | 5 | 0.01 | 0.01 | 0.01 | 0.01 | 5 | 0.01 | 0.01 | 0.01
|  |  | METHOD | WEI-21 | ME-MS81 | ME-MS81 | ME-MS81 | ME-MS81 | ME-MS81 | ME-MS81 | ME-MS81 | ME-MS81 | ME-MS81 | ME-MS81 | ME-MS81 | ME-MS81 | ME-MS81 | ME-MS81 | ME-MS81 | ME-MS81 | ME-MS81 | ME-MS81 | ME-MS81 | ME-MS81 | ME-MS81 | ME-MS81 | ME-MS81 | ME-MS81 | ME-MS81 | ME-MS81 | ME-MS81 | ME-MS81 | ME-MS81 | ME-MS81 | ME-MS81 | ME-MS81 | ME-MS81 | ME-MS81 | ME-MS81 | ME-MS81 | ME-MS81 | ME-MS81 | PGM-MS23PGM-MS23PGM-MS23 |  |  | ME-IC | P61ME-IC | P61ME-IC | P61ME-ICP61 | ME-IC | P61ME-ICP61 | ME-ICP | 61ME-IC | P61ME-ICP61 | ME-I
SAMPLE | From | To
AR1205 | 205 | 206 |  | 2.98 | 1 | 690 | 87.4 | 3.4 | 30 | 1.3 | 60 | 6.6 | 3.6 | 0.8 | 22 | 6.4 | 5 | 1.3 | 42.7 | 0.5 | 2 | 27 | 31.2 | 15 | 44 | 8.7 | 132.5 | 6.4 | 13 | 39.1 | 2.1 | 1 | 13 | <0.5 | 0.5 | 5.4 | 53 | 1 | 40.2 | 3.7 | 76 | 112.5 | 0.002 | 0.0011 | 0.002 | 6.07 | <5 | 0.64 | 3.52 | 4.67 | 1.14 | 232 | 0.34 | 0.84 | 0.24
AR1206 | 206 | 207 |  | 2.91 | 1 | 555 | 84 | 5 | 110 | 1.8 | 99 | 6 | 3.2 | 1.1 | 25 | 6.5 | 4 | 1.2 | 44.8 | 0.5 | 2 | 17 | 35.2 | 31 | 46 | 9.6 | 177 | 6.7 | 9 | 12.2 | 1.2 | 0.9 | 17 | 0.5 | 0.5 | 20.4 | 218 | 1 | 36.1 | 3.1 | 54 | 123.5 | 0.004 | 0.0045 | 0.009 | 7.82 | <5 | 0.06 | 5.78 | 5.31 | 1.42 | 202 | 0.2 | 2.35 | 0.46
AR1207 | 207 | 208 |  | 3.1 | 1 | 306 | 72.4 | 15.8 | 80 | 1.3 | 151 | 6.5 | 3.5 | 0.9 | 18 | 6.3 | 3 | 1.4 | 35.9 | 0.5 | 8 | 11 | 29.9 | 79 | 66 | 7.9 | 115 | 6.2 | 7 | 10.8 | 0.8 | 1 | 12 | <0.5 | 0.5 | 7.8 | 136 | 1 | 38.4 | 3.3 | 79 | 90.1 | 0.008 | 0.0069 | 0.014 | 5.84 | 8 | 0.11 | 9.31 | 3.38 | 1.47 | 226 | 0.14 | 5.82 | 0.38
AR1208 | 208 | 209 |  | 2.8 | 1 | 353 | 67.8 | 8.4 | 60 | 1.1 | 91 | 4.8 | 2.8 | 0.8 | 17 | 5.1 | 3 | 1 | 36 | 0.4 | 4 | 14 | 27.6 | 35 | 55 | 7.6 | 98.8 | 5.4 | 5 | 16.3 | 1 | 0.7 | 13 | <0.5 | 0.4 | 5.8 | 100 | 1 | 30.5 | 2.9 | 266 | 73.6 | 0.005 | 0.0036 | 0.008 | 5.25 | <5 | 0.06 | 4.38 | 3.5 | 1.18 | 204 | 0.17 | 1.95 | 0.19
AR1209 | 209 | 210 |  | 2.51 | 1 | 506 | 109.5 | 7.6 | 50 | 1.7 | 87 | 8 | 4.9 | 1.5 | 23 | 8.2 | 6 | 1.7 | 57.8 | 0.8 | 5 | 18 | 43.2 | 34 | 22 | 12.2 | 162.5 | 8.4 | 7 | 32.1 | 1.4 | 1.2 | 21 | <0.5 | 0.8 | 8.9 | 102 | 2 | 51.2 | 5.4 | 75 | 142 | 0.004 | 0.0292 | 0.007 | 7.29 | <5 | 0.58 | 4.37 | 4.56 | 1.26 | 264 | 0.32 | 2.05 | 0.19
AR1210 | 210 | 211 |  | 2.15 | 1 | 414 | 73 | 16.6 | 60 | 1.7 | 86 | 5.4 | 3.1 | 1.1 | 17 | 5.5 | 5 | 1.1 | 37.8 | 0.5 | 13 | 19 | 30.7 | 64 | 36 | 8.5 | 145 | 5.8 | 7 | 19.9 | 1.6 | 0.8 | 17 | <0.5 | 0.5 | 8.8 | 126 | 3 | 33.5 | 3.3 | 259 | 111 | 0.005 | 0.0045 | 0.007 | 6.55 | <5 | 0.1 | 4.58 | 4.25 | 1.01 | 194 | 0.34 | 2.03 | 0.16
AR1211 | 211 | 212 |  | 2.96 | 1 | 518 | 94.1 | 9.3 | 50 | 1.7 | 65 | 6.1 | 3.3 | 0.9 | 23 | 6.7 | 5 | 1.2 | 48.4 | 0.5 | 10 | 23 | 38.4 | 42 | 116 | 10.7 | 152 | 7.3 | 11 | 25 | 1.5 | 1 | 20 | <0.5 | 0.5 | 10.8 | 116 | 2 | 35.9 | 3.5 | 128 | 115 | 0.003 | 0.0033 | 0.005 | 6.5 | <5 | 0.06 | 3.6 | 3.99 | 0.96 | 202 | 0.35 | 1.58 | 0.17
AR1212 | 212 | 213 |  | 2.95 | 1 | 617 | 85.9 | 13 | 100 | 2.2 | 99 | 6.2 | 3.4 | 1 | 33 | 6.7 | 4 | 1.3 | 48 | 0.5 | 21 | 25 | 36.6 | 61 | 119 | 10 | 202 | 7 | 12 | 28.5 | 1.4 | 1 | 19 | <0.5 | 0.5 | 9.1 | 231 | 3 | 38.9 | 3.5 | 164 | 119 | 0.006 | 0.0046 | 0.008 | 7.35 | <5 | 0.11 | 4.27 | 4.22 | 1.19 | 218 | 0.42 | 2.02 | 0.23
AR1213 | 213 | 214 |  | 2.81 | 1 | 758 | 107 | 8.6 | 40 | 2 | 103 | 8 | 4.6 | 1.1 | 29 | 8.2 | 6 | 1.6 | 54.8 | 0.7 | 5 | 27 | 43.9 | 52 | 80 | 12 | 182.5 | 8.6 | 9 | 40 | 2 | 1.2 | 22 | <0.5 | 0.7 | 8.3 | 85 | 2 | 48.8 | 4.9 | 131 | 154 | 0.005 | 0.0047 | 0.007 | 7.63 | <5 | 0.04 | 4.39 | 4.36 | 1.2 | 238 | 0.41 | 2.05 | 0.16
AR1214 | 214 | 215 |  | 2.96 | 2 | 474 | 78.5 | 12.7 | 40 | 1.6 | 149 | 6.9 | 4 | 0.7 | 30 | 6.6 | 5 | 1.4 | 38.8 | 0.6 | 7 | 29 | 32.5 | 56 | 76 | 9 | 151 | 6.7 | 8 | 27.3 | 1.6 | 1 | 18 | <0.5 | 0.6 | 8.2 | 79 | 1 | 42.7 | 4.3 | 168 | 119.5 | 0.002 | 0.0023 | 0.004 | 6.29 | 7 | 0.08 | 5.85 | 3.38 | 1.59 | 300 | 0.32 | 3.35 | 0.15
AR1215 | 215 | 216 |  | 2.57 | 2 | 626 | 89.8 | 14.4 | 90 | 1.5 | 93 | 6.4 | 3.4 | 1 | 22 | 7.1 | 4 | 1.2 | 49.2 | 0.5 | 11 | 19 | 37.7 | 60 | 130 | 10.4 | 162 | 7.3 | 12 | 26.6 | 1.2 | 1 | 18 | <0.5 | 0.5 | 9.2 | 177 | 2 | 39.4 | 3.3 | 694 | 104.5 | 0.002 | 0.0037 | 0.008 | 6.75 | 15 | 0.05 | 3.13 | 4.5 | 1.02 | 175 | 0.38 | 1.16 | 0.16
AR1216 | 216 | 217 |  | 2.47 | 1 | 532 | 116.5 | 9.1 | 50 | 2 | 130 | 7.9 | 4.2 | 1.1 | 19 | 8.7 | 6 | 1.6 | 59.6 | 0.6 | 9 | 25 | 48.1 | 47 | 20 | 13.3 | 149 | 9.5 | 8 | 19.6 | 1.5 | 1.2 | 19 | <0.5 | 0.6 | 7.7 | 106 | 2 | 47.3 | 3.9 | 41 | 138 | 0.003 | 0.0032 | 0.005 | 6.46 | 19 | 0.06 | 2.94 | 4.09 | 1.32 | 259 | 0.19 | 0.43 | 0.17
AR1217 | 217 | 218 |  | 2.26 | 2 | 425 | 110 | 2.9 | 20 | 0.4 | 120 | 7.7 | 4.4 | 0.8 | 15 | 7.6 | 5 | 1.6 | 55.2 | 0.7 | 2 | 26 | 43.4 | 26 | 24 | 12.4 | 108.5 | 8.4 | 6 | 15 | 2 | 1.2 | 18 | <0.5 | 0.7 | 5.7 | 35 | <1 | 43.8 | 4.6 | 28 | 97.7 | 0.002 | 0.0009 | 0.002 | 4.92 | <5 | 0.02 | 1.91 | 4.06 | 1.26 | 254 | 0.09 | 0.03 | 0.1
AR1218 | 218 | 219 |  | 2.77 | 2 | 490 | 122 | 5 | 40 | 0.7 | 33 | 9.3 | 5.1 | 0.9 | 16 | 9.4 | 6 | 1.9 | 62.2 | 0.7 | 2 | 35 | 50.1 | 47 | 20 | 14.2 | 113.5 | 9.9 | 5 | 13.8 | 2 | 1.4 | 26 | <0.5 | 0.7 | 8.1 | 87 | <1 | 55.4 | 5 | 45 | 152 | 0.001 | 0.0014 | 0.002 | 5.27 | <5 | 0.05 | 3.62 | 3.82 | 1.55 | 399 | 0.07 | 0.02 | 0.21
AR1219 | 219 | 220 |  | 2.1 | 1 | 377 | 108 | 28.8 | 100 | 0.9 | 108 | 8.2 | 4.5 | 0.9 | 25 | 8.5 | 4 | 1.6 | 56 | 0.6 | 15 | 25 | 44.9 | 111 | 12 | 12.5 | 110 | 8.8 | 6 | 12.6 | 1.4 | 1.3 | 19 | <0.5 | 0.7 | 10.2 | 206 | 2 | 49.9 | 4.4 | 63 | 150 | 0.002 | 0.0028 | 0.005 | 6.61 | 39 | 0.11 | 7.78 | 3.12 | 2.3 | 852 | 0.07 | 0.74 | 0.29
AR1220 | 220 | 221 |  | 2.85 | 1 | 430 | 75.9 | 23.9 | 100 | 1 | 166 | 6.5 | 3.7 | 0.9 | 23 | 6.3 | 4 | 1.3 | 38.9 | 0.6 | 14 | 21 | 32 | 160 | 15 | 8.7 | 142 | 6.7 | 5 | 17.2 | 1.2 | 1 | 14 | <0.5 | 0.6 | 7.3 | 148 | 3 | 39 | 3.7 | 73 | 133 | 0.01 | 0.0221 | 0.017 | 6.92 | 31 | 0.06 | 7.7 | 4.03 | 2.02 | 893 | 0.09 | 2.22 | 0.27
AR1221 | 221 | 222 |  | 2.25 | 1 | 303 | 69.1 | 13.2 | 50 | 2.2 | 194 | 4.9 | 2.7 | 0.7 | 22 | 5.4 | 4 | 1 | 34.3 | 0.4 | 6 | 15 | 29.5 | 81 | 16 | 7.9 | 104.5 | 6 | 7 | 17.4 | 0.9 | 0.8 | 10 | <0.5 | 0.4 | 4.2 | 97 | 1 | 29.5 | 2.8 | 43 | 93.6 | 0.002 | 0.0015 | 0.004 | 6.39 | 13 | 0.44 | 6.22 | 2.83 | 2.79 | 951 | 0.05 | 0.68 | 0.28
AR1222 | 222 | 223 |  | 2.42 | 2 | 161.5 | 38.3 | 3.8 | 20 | 2.8 | 32 | 2.9 | 1.6 | 0.3 | 13 | 3 | 3 | 0.6 | 19.6 | 0.2 | 7 | 16 | 15.7 | 37 | 16 | 4.3 | 71.4 | 3.2 | 11 | 8.4 | 1.3 | 0.5 | 9 | <0.5 | 0.2 | 3.2 | 31 | 1 | 17.4 | 1.6 | 23 | 59.9 | 0.001 | 0.0005 | 0.001 | 4.27 | <5 | 0.31 | 2.69 | 1.9 | 2.05 | 387 | 0.05 | 0.07 | 0.04
AR1247 | 247 | 248 |  | 2.17 | 1 | 19.9 | 68.4 | 17.8 | 70 | 0.9 | 111 | 5.4 | 3 | 1 | 16 | 5.2 | 3 | 1.1 | 29.9 | 0.4 | 5 | 8 | 25.4 | 45 | 7 | 6.7 | 22.3 | 5.2 | 2 | 10.2 | 0.5 | 0.8 | 9 | <0.5 | 0.4 | 3.2 | 96 | <1 | 29 | 3 | 126 | 78 | 0.002 | 0.0018 | 0.003 | 4.6 | <5 | 0.47 | 11.15 | 0.38 | 3.21 | 3670 | 0.01 | 2.83 | 0.32
AR1248 | 248 | 249 |  | 2.34 | 2 | 138.5 | 65 | 18 | 70 | 1.2 | 154 | 5.2 | 2.9 | 1.3 | 15 | 5.1 | 2 | 1.1 | 28.4 | 0.4 | 5 | 7 | 24.2 | 68 | 17 | 6.4 | 63.6 | 4.8 | 2 | 32.1 | 0.5 | 0.8 | 9 | <0.5 | 0.4 | 5.1 | 78 | 1 | 29.1 | 2.9 | 244 | 99 | 0.002 | 0.0018 | 0.005 | 4.89 | <5 | 0.67 | 9.47 | 1.42 | 2.52 | 2620 | 0.21 | 3.13 | 0.23
AR1249 | 249 | 250 |  | 2.94 | 1 | 324 | 82.2 | 29.8 | 110 | 1 | 126 | 6 | 3.3 | 1.6 | 17 | 6.5 | 4 | 1.2 | 39.3 | 0.5 | 7 | 12 | 35.5 | 130 | 19 | 9.3 | 96.3 | 7 | 3 | 34.4 | 0.7 | 0.9 | 14 | <0.5 | 0.5 | 5.6 | 138 | 2 | 31.1 | 3.4 | 179 | 104.5 | 0.003 | 0.0023 | 0.009 | 5.91 | <5 | 0.14 | 11.8 | 2.62 | 1.76 | 932 | 0.31 | 6.15 | 0.23
AR1250 | 250 | 251 |  | 2.31 | 1 | 324 | 74 | 23.1 | 110 | 1.6 | 99 | 6.1 | 3.5 | 1.3 | 16 | 6.3 | 3 | 1.3 | 36 | 0.5 | 8 | 11 | 32.1 | 97 | 17 | 8.4 | 112 | 6.4 | 3 | 32.3 | 0.7 | 0.9 | 12 | <0.5 | 0.5 | 5.9 | 158 | 4 | 34.1 | 3.6 | 156 | 101 | 0.003 | 0.0053 | 0.009 | 6.23 | <5 | 0.2 | 8.81 | 2.74 | 1.67 | 823 | 0.49 | 4.76 | 0.19
AR1251 | 251 | 252 |  | 2.67 | 1 | 376 | 91.2 | 17.1 | 120 | 1.4 | 124 | 6.6 | 3.6 | 1.4 | 17 | 7.2 | 4 | 1.3 | 42 | 0.6 | 4 | 10 | 37.9 | 79 | 51 | 9.9 | 97.8 | 7.5 | 2 | 38.4 | 0.6 | 1 | 13 | <0.5 | 0.5 | 3.9 | 130 | 1 | 34.7 | 3.7 | 192 | 104.5 | 0.005 | 0.0069 | 0.012 | 6.16 | <5 | 0.09 | 7.4 | 2.73 | 1.92 | 939 | 0.36 | 3.76 | 0.25
AR1252 | 252 | 253 |  | 3.62 | 1 | 304 | 83.6 | 29 | 120 | 1.2 | 152 | 5.7 | 3.2 | 1.1 | 16 | 6.3 | 4 | 1.1 | 42.1 | 0.5 | 9 | 11 | 35.1 | 128 | 358 | 9.5 | 84.2 | 6.8 | 2 | 20.7 | 0.7 | 0.9 | 15 | <0.5 | 0.5 | 4.3 | 156 | 3 | 31.5 | 3.1 | 634 | 107 | 0.006 | 0.0058 | 0.014 | 6.29 | <5 | 0.11 | 9.66 | 2.32 | 2.29 | 1010 | 0.24 | 6.37 | 0.22
AR1253 | 253 | 254 |  | 2.52 | 1 | 376 | 66 | 18.7 | 100 | 2.5 | 89 | 4.8 | 2.6 | 1.4 | 17 | 5.3 | 3 | 1 | 36.1 | 0.4 | 15 | 10 | 29.2 | 89 | 38 | 8 | 166 | 5.4 | 3 | 43.8 | 0.7 | 0.8 | 13 | 0.7 | 0.4 | 7.8 | 195 | 3 | 28 | 2.5 | 110 | 88.1 | 0.005 | 0.0057 | 0.01 | 7.01 | <5 | 0.33 | 7.71 | 4.48 | 1.56 | 640 | 0.5 | 4.32 | 0.17
AR1254 | 254 | 255 |  | 2.34 | 1 | 354 | 78.5 | 23.3 | 110 | 2.7 | 121 | 5.8 | 3.1 | 1.3 | 18 | 6.3 | 4 | 1.2 | 43.1 | 0.5 | 16 | 12 | 34.9 | 106 | 38 | 9.6 | 171.5 | 6.6 | 3 | 33.3 | 1 | 0.9 | 16 | 0.8 | 0.4 | 8 | 237 | 4 | 33.2 | 3 | 464 | 101 | 0.004 | 0.0048 | 0.01 | 6.99 | <5 | 0.17 | 9.6 | 4.59 | 1.42 | 499 | 0.43 | 4.51 | 0.15
AR1255 | 255 | 256 |  | 2.34 | 1 | 357 | 77.6 | 18.2 | 100 | 3 | 101 | 5.3 | 2.9 | 1.3 | 18 | 5.9 | 4 | 1 | 42.5 | 0.4 | 13 | 12 | 34 | 94 | 25 | 9.3 | 183.5 | 6.3 | 3 | 36.2 | 0.8 | 0.8 | 17 | 0.9 | 0.4 | 9.9 | 192 | 3 | 31.2 | 2.9 | 375 | 106.5 | 0.01 | 0.0108 | 0.017 | 7.37 | <5 | 0.22 | 7.66 | 4.8 | 1.47 | 498 | 0.49 | 4.12 | 0.16
AR1256 | 256 | 257 |  | 2.48 | 1 | 380 | 95.3 | 19.8 | 90 | 3 | 133 | 6.1 | 3.2 | 1.6 | 19 | 7.2 | 4 | 1.2 | 52.2 | 0.4 | 14 | 16 | 41.4 | 122 | 29 | 11.4 | 197 | 7.6 | 3 | 38.4 | 1.1 | 1 | 20 | 0.9 | 0.4 | 7.5 | 182 | 4 | 35.5 | 2.9 | 412 | 130 | 0.003 | 0.0024 | 0.007 | 7.73 | <5 | 0.18 | 8.98 | 4.74 | 1.43 | 476 | 0.49 | 4.31 | 0.12
AR1257 | 257 | 258 |  | 2.63 | 1 | 309 | 81.3 | 23.1 | 80 | 2.5 | 121 | 5.8 | 3 | 1.5 | 18 | 6.4 | 4 | 1.1 | 43.2 | 0.4 | 9 | 11 | 35.8 | 127 | 23 | 9.5 | 164 | 6.8 | 2 | 31.9 | 0.8 | 0.9 | 16 | 0.7 | 0.4 | 7.8 | 158 | 3 | 33.8 | 2.8 | 303 | 107.5 | 0.01 | 0.0046 | 0.013 | 6.71 | <5 | 0.22 | 9.83 | 3.74 | 1.69 | 507 | 0.37 | 5.3 | 0.12
AR1258 | 258 | 259 |  | 2.56 | 1 | 313 | 75.3 | 19.4 | 90 | 2.5 | 98 | 5.6 | 3.1 | 1.5 | 17 | 6.2 | 4 | 1.2 | 41.1 | 0.5 | 16 | 10 | 34 | 100 | 25 | 9.1 | 175.5 | 6.3 | 3 | 36.8 | 0.8 | 0.9 | 15 | 0.8 | 0.4 | 8.4 | 204 | 3 | 33.4 | 3 | 332 | 99.9 | 0.007 | 0.0078 | 0.012 | 6.54 | <5 | 0.17 | 8.2 | 4.38 | 1.38 | 444 | 0.35 | 4.46 | 0.13
AR1259 | 259 | 260 |  | 2.64 | 1 | 318 | 82.9 | 21.4 | 100 | 3 | 116 | 6.2 | 3.5 | 1.5 | 18 | 6.6 | 4 | 1.3 | 45.3 | 0.5 | 14 | 13 | 36.6 | 112 | 25 | 9.9 | 191.5 | 7 | 3 | 34.3 | 0.9 | 1 | 17 | 1 | 0.5 | 9.8 | 198 | 2 | 37.3 | 3.4 | 376 | 111.5 | 0.009 | 0.0086 | 0.014 | 6.89 | <5 | 0.17 | 8.48 | 4.19 | 1.66 | 485 | 0.38 | 4.76 | 0.16
AR1260 | 260 | 261 |  | 2.5 | 1 | 309 | 84.2 | 23.1 | 90 | 3.1 | 126 | 6 | 3.3 | 1.4 | 19 | 6.6 | 4 | 1.2 | 46.6 | 0.5 | 18 | 13 | 37.6 | 128 | 23 | 10.3 | 209 | 7.1 | 3 | 25.8 | 1 | 0.9 | 19 | 1 | 0.5 | 13.8 | 208 | 3 | 35.4 | 3.1 | 565 | 126 | 0.005 | 0.0054 | 0.009 | 7.4 | <5 | 0.15 | 9.79 | 4.62 | 1.44 | 372 | 0.34 | 4.76 | 0.13
AR1261 | 261 | 262 |  | 2.52 | 1 | 346 | 82.6 | 18.6 | 110 | 3.2 | 110 | 5.4 | 2.9 | 1.3 | 21 | 6.1 | 5 | 1.1 | 45.8 | 0.4 | 23 | 16 | 37 | 134 | 21 | 10.1 | 231 | 6.7 | 4 | 31.3 | 1.1 | 0.9 | 20 | 1.1 | 0.4 | 14.1 | 248 | 4 | 32 | 2.9 | 476 | 147.5 | 0.003 | 0.0031 | 0.005 | 7.71 | <5 | 0.12 | 7.54 | 4.76 | 1.42 | 321 | 0.44 | 4.23 | 0.13
AR1262 | 262 | 263 |  | 2.52 | 1 | 327 | 80 | 19.8 | 100 | 2.5 | 112 | 5.4 | 3 | 1.3 | 19 | 6.2 | 5 | 1.1 | 44.4 | 0.4 | 18 | 12 | 35.3 | 136 | 19 | 9.6 | 191.5 | 6.6 | 3 | 34.1 | 0.9 | 0.8 | 17 | 0.8 | 0.4 | 9.9 | 234 | 4 | 32 | 2.8 | 497 | 158.5 | 0.006 | 0.0053 | 0.01 | 6.95 | <5 | 0.11 | 8.04 | 3.98 | 1.43 | 406 | 0.43 | 4.45 | 0.12
AR1263 | 263 | 264 |  | 2.54 | 1 | 750 | 82.5 | 19.9 | 50 | 2.8 | 73 | 4.4 | 2.1 | 1.3 | 17 | 5.4 | 5 | 0.8 | 40.5 | 0.3 | 5 | 10 | 30.8 | 36 | 26 | 8.6 | 132.5 | 5.8 | 5 | 108 | 0.7 | 0.7 | 14 | 0.6 | 0.3 | 3.7 | 87 | 1 | 22.8 | 2 | 95 | 149.5 | 0.002 | 0.0017 | 0.003 | 6.79 | <5 | 0.94 | 5.79 | 3.72 | 1.23 | 2810 | 0.9 | 1.31 | 0.27
AR1264 | 264 | 265 |  | 2.56 | 1 | 736 | 88.2 | 9.9 | 20 | 2.6 | 29 | 6.3 | 4.1 | 1 | 17 | 6.6 | 6 | 1.3 | 43.6 | 0.7 | 7 | 20 | 33.9 | 19 | 41 | 9.1 | 131.5 | 6.6 | 4 | 89.5 | 1.6 | 1 | 14 | 0.6 | 0.7 | 3.5 | 28 | 1 | 36 | 4.5 | 53 | 182 | 0.001 | 0.0006 | 0.001 | 6.57 | <5 | 0.62 | 3.27 | 3.53 | 1.15 | 1330 | 0.86 | 0.46 | 0.16
AR1265 | 265 | 266 |  | 2.46 | 1 | 227 | 126 | 8.5 | 20 | 2.5 | 284 | 10.6 | 6.1 | 1.2 | 18 | 11.9 | 6 | 2.2 | 63.5 | 0.9 | 12 | 26 | 52.7 | 33 | 24 | 14.1 | 123 | 10.5 | 5 | 18.2 | 1.8 | 1.8 | 12 | 0.5 | 0.8 | 5.3 | 40 | 1 | 62.2 | 5.3 | 59 | 143 | 0.001 | 0.0007 | 0.001 | 5.35 | 15 | 0.07 | 3.24 | 2.52 | 2.29 | 735 | 0.08 | 0.24 | 0.11
AR1266 | 266 | 267 |  | 2.31 | <1 | 234 | 102 | 47.3 | 50 | 2.4 | 405 | 9.3 | 6.1 | 0.9 | 22 | 9.1 | 6 | 2 | 52.5 | 0.9 | 17 | 24 | 42.4 | 82 | 79 | 11.2 | 119.5 | 8.6 | 5 | 24.8 | 1.8 | 1.5 | 15 | 0.6 | 0.9 | 8.4 | 137 | 2 | 63.9 | 5.5 | 74 | 165.5 | 0.003 | 0.0042 | 0.006 | 6.66 | 114 | 0.12 | 6.36 | 2.98 | 2.54 | 942 | 0.29 | 1.48 | 0.16