## 8211TESTSTRMFINAL
REC | SAMPLE | GRID | N-AMG | E-AMG | TYPE | AU(0.001) | AU2(0.001) | LAB CODE | DATE ENT
1 | 101 | AMG | 8473640 | 683850 | BLEG | 0.001 |  | 15745 | 940816
2 | 102 | AMG | 8473640 | 683850 | 80 | <0.001 |  | 15694 | 940816
3 | 103 | AMG | 8473640 | 683850 | -200# | 0.001 |  | 15694 | 940816
4 | 104 | AMG | 8469970 | 683340 | BLEG | 0.001 |  | 15745 | 940816
5 | 105 | AMG | 8469970 | 683340 | 80 | 0.003 | 0.005 | 15694 | 940816
6 | 106 | AMG | 8469970 | 683340 | -200# | 0.014 | 0.014 | 15694 | 940816
7 | 107 | AMG | 8470310 | 683260 | BLEG | 0.003 |  | 15745 | 940816
8 | 108 | AMG | 8470310 | 683260 | 80 | <0.001 |  | 15694 | 940816
9 | 109 | AMG | 8470310 | 683260 | -200# | 0.041 | 0.04 | 15694 | 940816
10 | 110 | AMG | 8470883 | 683455 | BLEG | 0 |  | 15745 | 940816
11 | 111 | AMG | 8470883 | 683455 | 80 | 0.001 |  | 15694 | 940816
12 | 112 | AMG | 8470883 | 683455 | -200# | 0.014 |  | 15694 | 940816
13 | 113 | AMG | 8472260 | 683130 | BLEG | 0.001 |  | 15745 | 940816
14 | 114 | AMG | 8472260 | 683130 | 80 | <0.001 |  | 15694 | 940816
15 | 115 | AMG | 8472260 | 683130 | -200# | 0.027 | 0.022 | 15694 | 940816
16 | 116 | AMG | 8472276 | 683111 | BLEG | 0.001 |  | 15745 | 940816
17 | 117 | AMG | 8472276 | 683111 | 80 | <0.001 |  | 15694 | 940816
18 | 118 | AMG | 8472276 | 683111 | -200# | <0.001 |  | 15694 | 940816