## extNTDME_Surface_Assays
DataSet | SampNo | SampTypeCode | batch_no | Auav_ppm | Auav_ppb | Au | Au_ppm | Au_ppb | Au1 | Au1_ppm | Au1_ppb | Au2 | Au2_ppm | Au2_ppb | Au3 | Au3_ppm | Au3_ppb | Au4 | Au4_ppm | Au4_ppb | As | Ars | Ars1 | Ag | Al | Bi | Ca | Co | Cu | Fe | K | Mg | Mn | Mo | Na | Pb | Pd | Pt | Sn | U | W | Zn | Sb | Ni | Cd | Tl | Se | Te | Ce | La | Nb | Nd | Y | Zr | P | V | Cr | Sr | Ti | Ta | Yb | Ba | Be | Br | Cl | Cs | Dy | Er | Eu | Ga | Gd | Ge | Hf | Hg | Ho | I | Li | Lu | Os | Pr | Rb | Re | Ru | Sc | Sm | Tb | Th | Tm | Ind
DACPCBB94 | 198001 | AUGER | AC 18589 | 0.0005 | 0.5 | -1 | -0.001 | -1 | [12 empty] | 6 | 6 |  | Cu: 38; Pb: 10; Zn: 94
DACPCBB94 | 198002 | AUGER | AC 18589 | 0.0005 | 0.5 | -1 | -0.001 | -1 | [12 empty] | 12 | 12 |  | Cu: 34; Pb: 18; Zn: 210
DACPCBB94 | 198004 | AUGER | AC 18589 | 0.0005 | 0.5 | -1 | -0.001 | -1 | [12 empty] | 13 | 13 |  | Cu: 30; Pb: 12; Zn: 81
DACPCBB94 | 198006 | AUGER | AC 18589 | 0.001 | 1 | 1 | 0.001 | 1 |  |  |  | 1 | 0.001 | 1 | [6 empty] | 9 | 9 |  | Cu: 38; Pb: 15; Zn: 83
DACPCBB94 | 198008 | AUGER | AC 18589 | 0.001 | 1 | 1 | 0.001 | 1 | [12 empty] | 7 | 7 |  | Cu: 27; Pb: 12; Zn: 68
DACPCBB94 | 198010 | AUGER | AC 18589 | 0.0005 | 0.5 | -1 | -0.001 | -1 |  |  |  | -1 | -0.001 | -1 | [6 empty] | 4 | 4 |  | Cu: 27; Pb: 33; Zn: 70
DACPCBB94 | 198012 | AUGER | AC 18589 | 0.001 | 1 | 1 | 0.001 | 1 | [12 empty] | 5 | 5 |  | Cu: 27; Pb: 2; Zn: 68
DACPCBB94 | 198014 | AUGER | AC 18589 | 0.002 | 2 | 2 | 0.002 | 2 | [12 empty] | 3 | 3 |  | Cu: 44; Pb: 12; Zn: 79
DACPCBB94 | 198017 | AUGER | AC 18610 | 0.0005 | 0.5 | -1 | -0.001 | -1 | [12 empty] | 21 | 21 |  | Cu: 26; Pb: 10; Zn: 66
DACPCBB94 | 198018 | AUGER | AC 18610 | 0.001 | 1 | 1 | 0.001 | 1 | [12 empty] | 12 | 12 |  | Cu: 6; Pb: 6; Zn: 61
DACPCBB94 | 198019 | AUGER | AC 18610 | 0.0005 | 0.5 | -1 | -0.001 | -1 | [12 empty] | 12 | 12 |  | Cu: 6; Pb: 6; Zn: 61
DACPCBB94 | 198020 | AUGER | AC 18610 | 0.0005 | 0.5 | -1 | -0.001 | -1 |  |  |  | -1 | -0.001 | -1 | [6 empty] | 5 | 5 |  | Cu: 26; Pb: 16; Zn: 75
DACPCBB94 | 198023 | AUGER | AC 18610 | 0.0005 | 0.5 | -1 | -0.001 | -1 | [12 empty] | 24 | 24 |  | Cu: 26; Pb: 19; Zn: 65
DACPCBB94 | 198025 | AUGER | AC 18610 | 0.0005 | 0.5 | -1 | -0.001 | -1 | [12 empty] | 22 | 22 |  | Cu: 24; Pb: 20; Zn: 43
DACPCBB94 | 198027 | AUGER | AC 18610 | 0.0005 | 0.5 | -1 | -0.001 | -1 | [12 empty] | 20 | 20 |  | Cu: 24; Pb: 18; Zn: 46
DACPCBB94 | 198029 | AUGER | AC 18610 | 0.0005 | 0.5 | -1 | -0.001 | -1 | [12 empty] | 15 | 15 |  | Cu: 23; Pb: 10; Zn: 54
DACPCBB94 | 198031 | AUGER | AC 18610 | 0.0005 | 0.5 | -1 | -0.001 | -1 | [12 empty] | 5 | 5 |  | Cu: 24; Pb: 4; Zn: 64
DACPCBB94 | 198033 | AUGER | AC 18610 | 0.0005 | 0.5 | -1 | -0.001 | -1 | [12 empty] | 3 | 3 |  | Cu: 22; Pb: 12; Zn: 73
DACPCBB94 | 198035 | AUGER | AC 18610 | 0.0025 | 2.5 | 3 | 0.003 | 3 |  |  |  | 2 | 0.002 | 2 | [6 empty] | 2 | 2 |  | Cu: 22; Pb: -2; Zn: 64
DACPCBB94 | 198037 | AUGER | AC 18610 | 0.0005 | 0.5 | -1 | -0.001 | -1 | [12 empty] | 3 | 3 |  | Cu: 25; Pb: 3; Zn: 70
DACPCBB94 | 198039 | AUGER | AC 18610 | 0.002 | 2 | 2 | 0.002 | 2 |  |  |  | 2 | 0.002 | 2 | [6 empty] | 7 | 7 |  | Cu: 34; Pb: -2; Zn: 74
DACPCBB94 | 198041 | AUGER | AC 18610 | 0.001 | 1 | 1 | 0.001 | 1 |  |  |  | 1 | 0.001 | 1 | [6 empty] | 4 | 4 |  | Cu: 15; Pb: 6; Zn: 80
DACPCBB94 | 198043 | AUGER | AC 18610 | 0.0025 | 2.5 | 3 | 0.003 | 3 |  |  |  | 2 | 0.002 | 2 | [6 empty] | 7 | 7 |  | Cu: 20; Pb: 11; Zn: 72
DACPCBB94 | 198045 | AUGER | AC 18610 | 0.002 | 2 | 2 | 0.002 | 2 | [12 empty] | 14 | 14 |  | Cu: 34; Pb: 123; Zn: 154
DACPCBB94 | 198047 | AUGER | AC 18610 | 0.001 | 1 | 1 | 0.001 | 1 | [12 empty] | 12 | 12 |  | Cu: 22; Pb: 7; Zn: 71
DACPCBB94 | 198049 | AUGER | AC 18634 | 0.001 | 1 | 1 | 0.001 | 1 | [12 empty] | 4 | 4 |  | Cu: 23; Pb: 12; Zn: 81
DACPCBB94 | 198051 | AUGER | AC 18634 | 0.001 | 1 | 1 | 0.001 | 1 |  |  |  | 1 | 0.001 | 1 | [6 empty] | 8 | 8 |  | Cu: 26; Pb: 4; Zn: 71
DACPCBB94 | 198053 | AUGER | AC 18634 | 0.002 | 2 | 2 | 0.002 | 2 |  |  |  | 2 | 0.002 | 2 | [6 empty] | 7 | 7 |  | Cu: 30; Pb: 6; Zn: 69
DACPCBB94 | 198055 | AUGER | AC 18634 | 0.0015 | 1.5 | 1 | 0.001 | 1 |  |  |  | 2 | 0.002 | 2 | [6 empty] | 10 | 10 |  | Cu: 40; Pb: 8; Zn: 72
DACPCBB94 | 198057 | AUGER | AC 18634 | 0.0005 | 0.5 | -1 | -0.001 | -1 |  |  |  | -1 | -0.001 | -1 | [6 empty] | 4 | 4 |  | Cu: 21; Pb: 14; Zn: 73
DACPCBB94 | 198059 | AUGER | AC 18634 | 0.0008 | 0.8 | 1 | 0.001 | 1 |  |  |  | -1 | -0.001 | -1 | [6 empty] | 6 | 6 |  | Cu: 24; Pb: 13; Zn: 79
DACPCBB94 | 198061 | AUGER | AC 18634 | 0.001 | 1 | 1 | 0.001 | 1 |  |  |  | 1 | 0.001 | 1 | [6 empty] | 8 | 8 |  | Cu: 22; Pb: -2; Zn: 65
DACPCBB94 | 198063 | AUGER | AC 18634 | 0.0008 | 0.8 | 1 | 0.001 | 1 |  |  |  | -1 | -0.001 | -1 | [6 empty] | 11 | 11 |  | Cu: 32; Pb: 3; Zn: 69
DACPCBB94 | 198065 | AUGER | AC 18634 | 0.001 | 1 | 1 | 0.001 | 1 |  |  |  | 1 | 0.001 | 1 | [6 empty] | 11 | 11 |  | Cu: 32; Pb: 175; Zn: 294
DACPCBB94 | 198067 | AUGER | AC 18634 | 0.001 | 1 | 1 | 0.001 | 1 |  |  |  | 1 | 0.001 | 1 | [6 empty] | 3 | 3 |  | Cu: 26; Pb: 3; Zn: 71
DACPCBB94 | 198069 | AUGER | AC 18634 | 0.0015 | 1.5 | 2 | 0.002 | 2 |  |  |  | 1 | 0.001 | 1 | [6 empty] | 2 | 2 |  | Cu: 56; Pb: 9; Zn: 86
DACPCBB94 | 198071 | AUGER | AC 18662 | 0.001 | 1 | 1 | 0.001 | 1 | [12 empty] | 5 | 5 |  | Cu: 38; Pb: -2; Zn: 79
DACPCBB94 | 198073 | AUGER | AC 18662 | 0.001 | 1 | 1 | 0.001 | 1 | [12 empty] | 24 | 24 |  | Cu: 27; Pb: 22; Zn: 50
DACPCBB94 | 198075 | AUGER | AC 18662 | 0.001 | 1 | 1 | 0.001 | 1 | [12 empty] | 3 | 3 |  | Cu: 38; Pb: 2; Zn: 76
DACPCBB94 | 198077 | AUGER | AC 18662 | 0.0015 | 1.5 | 2 | 0.002 | 2 |  |  |  | 1 | 0.001 | 1 | [6 empty] | 5 | 5 |  | Cu: 20; Pb: 2; Zn: 71
DACPCBB94 | 198079 | AUGER | AC 18662 | 0.001 | 1 | 1 | 0.001 | 1 | [12 empty] | 8 | 8 |  | Cu: 37; Pb: -2; Zn: 72
DACPCBB94 | 198081 | AUGER | AC 18662 | 0.001 | 1 | 1 | 0.001 | 1 | [12 empty] | 18 | 18 |  | Cu: 48; Pb: 10; Zn: 146
DACPCBB94 | 198083 | AUGER | AC 18662 | 0.001 | 1 | 1 | 0.001 | 1 | [12 empty] | 10 | 10 |  | Cu: 24; Pb: 4; Zn: 85
DACPCBB94 | 198085 | AUGER | AC 18662 | 0.0005 | 0.5 | -1 | -0.001 | -1 | [12 empty] | 9 | 9 |  | Cu: 18; Pb: 26; Zn: 82
DACPCBB94 | 198087 | AUGER | AC 18711 | 0.0065 | 6.5 | 6 | 0.006 | 6 |  |  |  | 7 | 0.007 | 7 | [6 empty] | 10 | 10 |  | Cu: 16; Pb: 45; Zn: 124
DACPCBB94 | 198089 | AUGER | AC 18711 | 0.0015 | 1.5 | 1 | 0.001 | 1 |  |  |  | 2 | 0.002 | 2 | [6 empty] | 7 | 7 |  | Cu: 25; Pb: 2; Zn: 79
DACPCBB94 | 198091 | AUGER | AC 18711 | 0.003 | 3 | 3 | 0.003 | 3 |  |  |  | 3 | 0.003 | 3 | [6 empty] | 10 | 10 |  | Cu: 45; Pb: 14; Zn: 86
DACPCBB94 | 198095 | AUGER | AC 18711 | 0.0015 | 1.5 | 2 | 0.002 | 2 |  |  |  | 1 | 0.001 | 1 | [6 empty] | 7 | 7 |  | Cu: 27; Pb: 20; Zn: 83
DACPCBB94 | 198097 | AUGER | AC 18711 | 0.0025 | 2.5 | 2 | 0.002 | 2 |  |  |  | 3 | 0.003 | 3 | [6 empty] | 15 | 15 |  | Cu: 28; Pb: 12; Zn: 79
DACPCBB94 | 198099 | AUGER | AC 18711 | 0.0008 | 0.8 | 1 | 0.001 | 1 |  |  |  | -1 | -0.001 | -1 | [6 empty] | 6 | 6 |  | Cu: 29; Pb: 12; Zn: 80
DACPCBB94 | 198101 | AUGER | AC 18711 | 0.001 | 1 | 1 | 0.001 | 1 |  |  |  | 1 | 0.001 | 1 | [6 empty] | 3 | 3 |  | Cu: 27; Pb: 5; Zn: 75
DACPCBB94 | 198103 | AUGER | AC 18711 | 0.0008 | 0.8 | -1 | -0.001 | -1 |  |  |  | 1 | 0.001 | 1 | [6 empty] | 5 | 5 |  | Cu: 32; Pb: 17; Zn: 77
DACPCBB94 | 198105 | AUGER | AC 18711 | 0.0008 | 0.8 | -1 | -0.001 | -1 |  |  |  | 1 | 0.001 | 1 | [6 empty] | 4 | 4 |  | Cu: 31; Pb: 6; Zn: 73
DACPCBB94 | 198107 | AUGER | AC 18711 | 0.0015 | 1.5 | 2 | 0.002 | 2 |  |  |  | 1 | 0.001 | 1 | [6 empty] | 7 | 7 |  | Cu: 21; Pb: -2; Zn: 70
DACPCBB94 | 198109 | AUGER | AC 18711 | 0.0008 | 0.8 | 1 | 0.001 | 1 |  |  |  | -1 | -0.001 | -1 | [6 empty] | 7 | 7 |  | Cu: 23; Pb: 10; Zn: 89
DACPCBB94 | 198111 | AUGER | AC 18711 | 0.001 | 1 | 1 | 0.001 | 1 |  |  |  | 1 | 0.001 | 1 | [6 empty] | 3 | 3 |  | Cu: 26; Pb: 46; Zn: 188
DACPCBB94 | 198113 | AUGER | AC 18711 | 0.001 | 1 | 1 | 0.001 | 1 |  |  |  | 1 | 0.001 | 1 | [6 empty] | 5 | 5 |  | Cu: 21; Pb: 11; Zn: 86
DACPCBB94 | 198115 | AUGER | AC 18711 | 0.0008 | 0.8 | 1 | 0.001 | 1 |  |  |  | -1 | -0.001 | -1 | [6 empty] | 5 | 5 |  | Cu: 20; Pb: 13; Zn: 75
DACPCBB94 | 198117 | AUGER | AC 18711 | 0.0008 | 0.8 | 1 | 0.001 | 1 |  |  |  | -1 | -0.001 | -1 | [6 empty] | 3 | 3 |  | Cu: 21; Pb: 2; Zn: 79
DACPCBB94 | 198119 | AUGER | AC 18711 | 0.0005 | 0.5 | -1 | -0.001 | -1 |  |  |  | -1 | -0.001 | -1 | [6 empty] | 10 | 10 |  | Cu: 21; Pb: 9; Zn: 67
DACPCBB94 | 198121 | AUGER | AC 18711 | 0.0008 | 0.8 | 1 | 0.001 | 1 |  |  |  | -1 | -0.001 | -1 | [6 empty] | 10 | 10 |  | Cu: 23; Pb: 7; Zn: 70
DACPCBB94 | 198123 | AUGER | AC 18711 | 0.001 | 1 | 1 | 0.001 | 1 |  |  |  | 1 | 0.001 | 1 | [6 empty] | 11 | 11 |  | Cu: 21; Pb: 45; Zn: 94
DACPCBB94 | 198125 | AUGER | AC 18731 | 0.011 | 11 | 12 | 0.012 | 12 | 10 | 0.01 | 10 | [9 empty] | 20 | 20 |  | Cu: 24; Pb: 30; Zn: 56
DACPCBB94 | 198127 | AUGER | AC 18731 | 0.001 | 1 | 1 | 0.001 | 1 | [12 empty] | 24 | 24 |  | Cu: 23; Pb: 80; Zn: 116
DACPCBB94 | 198129 | AUGER | AC 18731 | 0.001 | 1 | 1 | 0.001 | 1 | [12 empty] | 9 | 9 |  | Cu: 26; Pb: 21; Zn: 71
DACPCBB94 | 198131 | AUGER | AC 18731 | 0.001 | 1 | 1 | 0.001 | 1 | [12 empty] | 8 | 8 |  | Cu: 13; Pb: 23; Zn: 75
DACPCBB94 | 198133 | AUGER | AC 18731 | 0.001 | 1 | 1 | 0.001 | 1 | [12 empty] | 16 | 16 |  | Cu: 12; Pb: 2; Zn: 231
DACPCBB94 | 198135 | AUGER | AC 18731 | 0.0015 | 1.5 | 1 | 0.001 | 1 | 2 | 0.002 | 2 | [9 empty] | 13 | 13 |  | Cu: 20; Pb: 46; Zn: 89
DACPCBB94 | 198137 | AUGER | AC 18731 | 0.001 | 1 | 1 | 0.001 | 1 | [12 empty] | 6 | 6 |  | Cu: 15; Pb: 41; Zn: 72
DACPCBB94 | 198139 | AUGER | AC 18731 | 0.0025 | 2.5 | 3 | 0.003 | 3 | 2 | 0.002 | 2 | [9 empty] | 13 | 13 |  | Cu: 20; Pb: 25; Zn: 83
DACPCBB94 | 198141 | AUGER | AC 18731 | 0.001 | 1 | 1 | 0.001 | 1 | [12 empty] | 8 | 8 |  | Cu: 22; Pb: 29; Zn: 83
DACPCBB94 | 198143 | AUGER | AC 18731 | 0.001 | 1 | 1 | 0.001 | 1 | [12 empty] | 4 | 4 |  | Cu: 24; Pb: 19; Zn: 76
DACPCBB94 | 198145 | AUGER | AC 18731 | 0.001 | 1 | 1 | 0.001 | 1 | [12 empty] | 8 | 8 |  | Cu: 40; Pb: 46; Zn: 94
DACPCBB94 | 198147 | AUGER | AC 18731 | 0.001 | 1 | 1 | 0.001 | 1 | [12 empty] | 6 | 6 |  | Cu: 46; Pb: 68; Zn: 84
DACPCBB94 | 198149 | AUGER | AC 18731 | 0.001 | 1 | 1 | 0.001 | 1 | [12 empty] | 17 | 17 |  | Cu: 48; Pb: 16; Zn: 60
DACPCBB94 | 198151 | AUGER | AC 18731 | 0.001 | 1 | 1 | 0.001 | 1 | 1 | 0.001 | 1 | [9 empty] | 7 | 7 |  | Cu: 27; Pb: 17; Zn: 89
DACPCBB94 | 198153 | AUGER | AC 18731 | 0.001 | 1 | 1 | 0.001 | 1 | [12 empty] | 5 | 5 |  | Cu: 23; Pb: 5; Zn: 71
DACPCBB94 | 198155 | AUGER | AC 18731 | 0.001 | 1 | 1 | 0.001 | 1 | 1 | 0.001 | 1 | [9 empty] | 12 | 12 |  | Cu: 25; Pb: 7; Zn: 59
DACPCBB94 | 198157 | AUGER | AC 18731 | 0.001 | 1 | 1 | 0.001 | 1 | [12 empty] | 5 | 5 |  | Cu: 23; Pb: 20; Zn: 83
DACPCBB94 | 198159 | AUGER | AC 18743 | 0.0005 | 0.5 | -1 | -0.001 | -1 |  |  |  | -1 | -0.001 | -1 | [6 empty] | 8 | 8 |  | Cu: 30; Pb: 31; Zn: 88
DACPCBB94 | 198161 | AUGER | AC 18743 | 0.0005 | 0.5 | -1 | -0.001 | -1 |  |  |  | -1 | -0.001 | -1 | [6 empty] | 5 | 5 |  | Cu: 18; Pb: 5; Zn: 86
DACPCBB94 | 198163 | AUGER | AC 18743 | 0.0005 | 0.5 | -1 | -0.001 | -1 |  |  |  | -1 | -0.001 | -1 | [6 empty] | 21 | 21 |  | Cu: 47; Pb: 9; Zn: 202
DACPCBB94 | 198165 | AUGER | AC 18743 | 0.0005 | 0.5 | -1 | -0.001 | -1 |  |  |  | -1 | -0.001 | -1 | [6 empty] | 5 | 5 |  | Cu: 23; Pb: -2; Zn: 84
DACPCBB94 | 198167 | AUGER | AC 18743 | 0.0008 | 0.8 | -1 | -0.001 | -1 |  |  |  | 1 | 0.001 | 1 | [6 empty] | 7 | 7 |  | Cu: 18; Pb: -2; Zn: 70
DACPCBB95 | 198170 | HAND | AC 21711 | 0.0025 | 2.5 | 3 | 0.003 | 3 | 2 | 0.002 | 2
DACPCBB95 | 198171 | HAND | AC 21711 | 0.002 | 2 | 2 | 0.002 | 2
DACPCBB95 | 198172 | HAND | AC 21711 | 0.001 | 1 | 1 | 0.001 | 1
DACPCBB95 | 198173 | HAND | AC 21711 | 0.001 | 1 | 1 | 0.001 | 1
DACPCBB95 | 198174 | HAND | AC 21711 | 0.001 | 1 | 1 | 0.001 | 1
DACPCBB95 | 198175 | HAND | AC 21711 | 0.001 | 1 | 1 | 0.001 | 1
DACPCBB95 | 198176 | HAND | AC 21711 | 0.001 | 1 | 1 | 0.001 | 1
DACPCBB95 | 198177 | HAND | AC 21711 | 0.001 | 1 | 1 | 0.001 | 1
DACPCBB95 | 198178 | HAND | AC 21711 | 0.002 | 2 | 2 | 0.002 | 2
DACPCBB95 | 198179 | HAND | AC 21711 | 0.001 | 1 | 1 | 0.001 | 1
DACPCBB95 | 198180 | HAND | AC 21711 | 0.001 | 1 | 1 | 0.001 | 1 | 1 | 0.001 | 1
DACPCBB95 | 198181 | HAND | AC 21711 | 0.002 | 2 | 2 | 0.002 | 2
DACPCBB95 | 198182 | HAND | AC 21711 | 0.001 | 1 | 1 | 0.001 | 1
DACPCBB95 | 198183 | HAND | AC 21711 | 0.001 | 1 | 1 | 0.001 | 1
DACPCBB95 | 198184 | HAND | AC 21711 | 0.002 | 2 | 2 | 0.002 | 2
DACPCBB95 | 198185 | HAND | AC 21711 | 0.001 | 1 | 1 | 0.001 | 1
DACPCBB95 | 198186 | HAND | AC 21711 | 0.003 | 3 | 3 | 0.003 | 3
DACPCBB95 | 198187 | HAND | AC 21711 | 0.0005 | 0.5 | -1 | -0.001 | -1
DACPCBB95 | 198188 | HAND | AC 21711 | 0.001 | 1 | 1 | 0.001 | 1
DACPCBB95 | 198189 | HAND | AC 21711 | 0.001 | 1 | 1 | 0.001 | 1
DACPCBB95 | 198190 | HAND | AC 21711 | 0.0015 | 1.5 | 1 | 0.001 | 1 | 2 | 0.002 | 2
DACPCBB95 | 198191 | HAND | AC 21711 | 0.001 | 1 | 1 | 0.001 | 1
DACPCBB95 | 198192 | HAND | AC 21711 | 0.003 | 3 | 3 | 0.003 | 3
DACPCBB95 | 198193 | HAND | AC 21711 | 0.002 | 2 | 2 | 0.002 | 2
DACPCBB95 | 198194 | HAND | AC 21711 | 0.002 | 2 | 2 | 0.002 | 2
DACPCBB95 | 198195 | HAND | AC 21711 | 0.002 | 2 | 2 | 0.002 | 2
DACPCBB95 | 198196 | HAND | AC 21711 | 0.002 | 2 | 2 | 0.002 | 2
DACPCBB95 | 198197 | HAND | AC 21711 | 0.001 | 1 | 1 | 0.001 | 1
DACPCBB95 | 198198 | HAND | AC 21711 | 0.001 | 1 | 1 | 0.001 | 1
DACPCBB95 | 198199 | HAND | AC 21711 | 0.004 | 4 | 4 | 0.004 | 4
DACPCBB95 | 198200 | HAND | AC 21711 | 0.0015 | 1.5 | 1 | 0.001 | 1 | 2 | 0.002 | 2
DACPCBB95 | 198201 | HAND | AC 21711 | 0.002 | 2 | 2 | 0.002 | 2
DACPCBB95 | 198202 | HAND | AC 21711 | 0.003 | 3 | 3 | 0.003 | 3
DACPCBB95 | 198203 | HAND | AC 21711 | 0.003 | 3 | 3 | 0.003 | 3
DACPCBB95 | 198204 | HAND | AC 21711 | 0.002 | 2 | 2 | 0.002 | 2
DACPCBB95 | 198205 | HAND | AC 21711 | 0.001 | 1 | 1 | 0.001 | 1
DACPCBB95 | 198206 | HAND | AC 21711 | 0.002 | 2 | 2 | 0.002 | 2
DACPCBB95 | 198207 | HAND | AC 21711 | 0.001 | 1 | 1 | 0.001 | 1
DACPCBB95 | 198208 | HAND | AC 21711 | 0.001 | 1 | 1 | 0.001 | 1
DACPCBB95 | 198209 | HAND | AC 21711 | 0.002 | 2 | 2 | 0.002 | 2
DACPCBB95 | 198210 | HAND | AC 21711 | 0.0015 | 1.5 | 2 | 0.002 | 2 | 1 | 0.001 | 1
DACPCBB95 | 198211 | HAND | AC 21711 | 0.001 | 1 | 1 | 0.001 | 1
DACPCBB95 | 198212 | HAND | AC 21711 | 0.002 | 2 | 2 | 0.002 | 2
DACPCBB95 | 198213 | HAND | AC 21711 | 0.001 | 1 | 1 | 0.001 | 1
DACPCBB95 | 198214 | HAND | AC 21711 | 0.002 | 2 | 2 | 0.002 | 2
DACPCBB95 | 198215 | HAND | AC 21711 | 0.0005 | 0.5 | -1 | -0.001 | -1
DACPCBB95 | 198216 | HAND | AC 21711 | 0.001 | 1 | 1 | 0.001 | 1
DACPCBB95 | 198217 | HAND | AC 21711 | 0.002 | 2 | 2 | 0.002 | 2
DACPCBB95 | 198218 | HAND | AC 21711 | 0.001 | 1 | 1 | 0.001 | 1
DACPCBB95 | 198219 | HAND | AC 21711 | 0.0005 | 0.5 | -1 | -0.001 | -1
DACPCBB95 | 198220 | HAND | AC 21711 | 0.0008 | 0.8 | 1 | 0.001 | 1 | -1 | -0.001 | -1
DACPCBB95 | 198221 | HAND | AC 21711 | 0.001 | 1 | 1 | 0.001 | 1
DACPCBB95 | 198222 | HAND | AC 21711 | 0.001 | 1 | 1 | 0.001 | 1
DACPCBB95 | 198223 | HAND | AC 21711 | 0.001 | 1 | 1 | 0.001 | 1
DACPCBB95 | 198224 | HAND | AC 21711 | 0.001 | 1 | 1 | 0.001 | 1
DACPCBB95 | 198225 | HAND | AC 21711 | 0.001 | 1 | 1 | 0.001 | 1
DACPCBB95 | 198226 | HAND | AC 21711 | 0.001 | 1 | 1 | 0.001 | 1
DACPCBB95 | 198227 | HAND | AC 21711 | 0.0005 | 0.5 | -1 | -0.001 | -1
DACPCBB95 | 198228 | HAND | AC 21711 | 0.0005 | 0.5 | -1 | -0.001 | -1
DACPCBB95 | 198229 | HAND | AC 21711 | 0.006 | 6 | 6 | 0.006 | 6
DACPCBB95 | 198230 | HAND | AC 21711 | 0.0005 | 0.5 | -1 | -0.001 | -1 | -1 | -0.001 | -1
DACPCBB95 | 198231 | HAND | AC 21711 | 0.005 | 5 | 7 | 0.007 | 7 | [6 empty] | 3 | 0.003 | 3
DACPCBB95 | 198232 | HAND | AC 21711 | 0.008 | 8 | 8 | 0.008 | 8 | 8 | 0.008 | 8
DACPCBB95 | 198233 | HAND | AC 21711 | 0.005 | 5 | 7 | 0.007 | 7 | [6 empty] | 3 | 0.003 | 3
DACPCBB95 | 198234 | HAND | AC 21711 | 0.003 | 3 | 3 | 0.003 | 3
DACPCBB95 | 198235 | HAND | AC 21711 | 0.003 | 3 | 3 | 0.003 | 3
DACPCBB95 | 198236 | HAND | AC 21711 | 0.001 | 1 | 1 | 0.001 | 1
DACPCBB95 | 198237 | HAND | AC 21711 | 0.001 | 1 | 1 | 0.001 | 1
DACPCBB95 | 198238 | HAND | AC 21711 | 0.004 | 4 | 4 | 0.004 | 4
DACPCBB95 | 198239 | HAND | AC 21711 | 0.0005 | 0.5 | -1 | -0.001 | -1
DACPCBB95 | 198240 | HAND | AC 21711 | 0.0005 | 0.5 | -1 | -0.001 | -1 | -1 | -0.001 | -1
DACPCBB95 | 198241 | HAND | AC 21711 | 0.001 | 1 | 1 | 0.001 | 1
DACPCBB95 | 198242 | HAND | AC 21711 | 0.001 | 1 | 1 | 0.001 | 1
DACPCBB95 | 198243 | HAND | AC 21711 | 0.002 | 2 | 2 | 0.002 | 2
DACPCBB95 | 198244 | HAND | AC 21711 | 0.002 | 2 | 2 | 0.002 | 2
DACPCBB95 | 198245 | HAND | AC 21711 | 0.001 | 1 | 1 | 0.001 | 1
DACPCBB95 | 198246 | HAND | AC 21711 | 0.009 | 9 | 9 | 0.009 | 9
DACPCBB95 | 198247 | HAND | AC 21711 | 0.002 | 2 | 2 | 0.002 | 2
DACPCBB95 | 198248 | HAND | AC 21711 | 0.001 | 1 | 1 | 0.001 | 1
DACPCBB95 | 198249 | HAND | AC 21711 | 0.002 | 2 | 2 | 0.002 | 2
DACPCBB95 | 198250 | HAND | AC 21711 | 0.001 | 1 | 1 | 0.001 | 1 | 1 | 0.001 | 1
DACPCBB95 | 198251 | HAND | AC 21711 | 0.001 | 1 | 1 | 0.001 | 1
DACPCBB95 | 198252 | HAND | AC 21711 | 0.002 | 2 | 2 | 0.002 | 2
DACPCBB95 | 198253 | HAND | AC 21711 | 0.004 | 4 | 4 | 0.004 | 4
DACPCBB95 | 198254 | HAND | AC 21711 | 0.003 | 3 | 3 | 0.003 | 3
DACPCBB95 | 198255 | HAND | AC 21711 | 0.004 | 4 | 4 | 0.004 | 4
DACPCBB95 | 198256 | HAND | AC 21711 | 0.002 | 2 | 2 | 0.002 | 2
DACPCBB95 | 198257 | HAND | AC 21711 | 0.002 | 2 | 2 | 0.002 | 2
DACPCBB95 | 198258 | HAND | AC 21711 | 0.001 | 1 | 1 | 0.001 | 1
DACPCBB95 | 198259 | HAND | AC 21711 | 0.002 | 2 | 2 | 0.002 | 2
DACPCBB95 | 198266 | HAND | AC 21711 | 0.0035 | 3.5 | 4 | 0.004 | 4 | [6 empty] | 3 | 0.003 | 3
DACPCBB95 | 198267 | HAND | AC 21711 | 0.001 | 1 | 1 | 0.001 | 1
DACPCBB95 | 198268 | HAND | AC 21711 | 0.0005 | 0.5 | -1 | -0.001 | -1
DACPCBB95 | 198269 | HAND | AC 21711 | 0.001 | 1 | 1 | 0.001 | 1
DACPCBB95 | 198270 | HAND | AC 21711 | 0.0008 | 0.8 | -1 | -0.001 | -1 | 1 | 0.001 | 1
DACPCBB95 | 198271 | HAND | AC 21711 | 0.001 | 1 | 1 | 0.001 | 1
DACPCBB95 | 198272 | HAND | AC 21711 | 0.002 | 2 | 2 | 0.002 | 2
DACPCBB95 | 198273 | HAND | AC 21711 | 0.003 | 3 | 3 | 0.003 | 3
DACPCBB95 | 198274 | HAND | AC 21711 | 0.002 | 2 | 2 | 0.002 | 2
DACPCBB95 | 198275 | HAND | AC 21711 | 0.0005 | 0.5 | -1 | -0.001 | -1
DACPCBB95 | 198276 | HAND | AC 21711 | 0.0005 | 0.5 | -1 | -0.001 | -1
DACPCBB95 | 198277 | HAND | AC 21711 | 0.001 | 1 | 1 | 0.001 | 1
DACPCBB95 | 198278 | HAND | AC 21711 | 0.002 | 2 | 2 | 0.002 | 2
DACPCBB95 | 198279 | HAND | AC 21711 | 0.003 | 3 | 3 | 0.003 | 3
DACPCBB95 | 198280 | HAND | AC 21711 | 0.0015 | 1.5 | 1 | 0.001 | 1 | 2 | 0.002 | 2
DACPCBB95 | 198281 | HAND | AC 21711 | 0.002 | 2 | 2 | 0.002 | 2
DACPCBB95 | 198282 | HAND | AC 21711 | 0.001 | 1 | 1 | 0.001 | 1
DACPCBB95 | 198283 | AUGER | AC 21711 | 0.001 | 1 | 1 | 0.001 | 1
DACPCBB95 | 198284 | AUGER | AC 21711 | 0.002 | 2 | 2 | 0.002 | 2
DACPCBB95 | 198285 | AUGER | AC 21711 | 0.0005 | 0.5 | -1 | -0.001 | -1
DACPCBB95 | 198286 | AUGER | AC 21711 | 0.001 | 1 | 1 | 0.001 | 1
DACPCBB95 | 198287 | AUGER | AC 21711 | 0.001 | 1 | 1 | 0.001 | 1
DACPCBB95 | 198288 | AUGER | AC 21711 | 0.001 | 1 | 1 | 0.001 | 1
DACPCBB95 | 198289 | AUGER | AC 21711 | 0.002 | 2 | 2 | 0.002 | 2
DACPCBB95 | 198290 | AUGER | AC 21711 | 0.002 | 2 | 2 | 0.002 | 2 | 2 | 0.002 | 2
DACPCBB95 | 198291 | AUGER | AC 21711 | 0.002 | 2 | 2 | 0.002 | 2
DACPCBB95 | 198292 | AUGER | AC 21711 | 0.001 | 1 | 1 | 0.001 | 1
DACPCBB95 | 198293 | AUGER | AC 21711 | 0.001 | 1 | 1 | 0.001 | 1
DACPCBB95 | 198294 | AUGER | AC 21711 | 0.001 | 1 | 1 | 0.001 | 1
DACPCBB95 | 198295 | AUGER | AC 21711 | 0.001 | 1 | 1 | 0.001 | 1
DACPCBB95 | 198296 | AUGER | AC 21711 | 0.003 | 3 | 3 | 0.003 | 3
DACPCBB95 | 198297 | AUGER | AC 21711 | 0.004 | 4 | 4 | 0.004 | 4
DACPCBB95 | 198298 | AUGER | AC 21711 | 0.001 | 1 | 1 | 0.001 | 1
DACPCBB95 | 198299 | AUGER | AC 21711 | 0.001 | 1 | 1 | 0.001 | 1
DACPCBB95 | 198300 | AUGER | AC 21711 | 0.0015 | 1.5 | 1 | 0.001 | 1 | 2 | 0.002 | 2
DACPCBB95 | 198301 | AUGER | AC 21711 | 0.001 | 1 | 1 | 0.001 | 1
DACPCBB95 | 198302 | AUGER | AC 21711 | 0.002 | 2 | 2 | 0.002 | 2
DACPCBB95 | 198303 | AUGER | AC 21711 | 0.0005 | 0.5 | -1 | -0.001 | -1
DACPCBB95 | 198304 | AUGER | AC 21711 | 0.002 | 2 | 2 | 0.002 | 2
DACPCBB95 | 198305 | AUGER | AC 21711 | 0.001 | 1 | 1 | 0.001 | 1
DACPCBB95 | 198306 | AUGER | AC 21711 | 0.001 | 1 | 1 | 0.001 | 1
DACPCBB95 | 198307 | AUGER | AC 21711 | 0.0005 | 0.5 | -1 | -0.001 | -1
DACPCBB95 | 198308 | AUGER | AC 21711 | 0.0005 | 0.5 | -1 | -0.001 | -1
DACPCBB95 | 198309 | AUGER | AC 21711 | 0.0005 | 0.5 | -1 | -0.001 | -1
DACPCBB95 | 198310 | AUGER | AC 21711 | 0.001 | 1 | 1 | 0.001 | 1 | 1 | 0.001 | 1
DACPCBB95 | 198311 | AUGER | AC 21918 | 0.001 | 1 | 1 | 0.001 | 1 | [12 empty] | 110 | 110 |  | Cu: 24; Pb: 11; Zn: 45
DACPCBB95 | 198312 | AUGER | AC 21918 | 0.0005 | 0.5 | -1 | -0.001 | -1 | [12 empty] | 90 | 90 |  | Cu: 17; Pb: 19; Zn: 18
DACPCBB95 | 198313 | AUGER | AC 21918 | 0.0005 | 0.5 | -1 | -0.001 | -1 | [12 empty] | 140 | 140 |  | Cu: 35; Pb: 18; Zn: 24
DACPCBB95 | 198314 | AUGER | AC 21918 | 0.004 | 4 | 4 | 0.004 | 4 |  |  |  | 4 | 0.004 | 4 | [6 empty] | 100 | 100 |  | Cu: 24; Pb: 9; Zn: 28
DACPCBB95 | 198315 | AUGER | AC 21918 | 0.002 | 2 | 2 | 0.002 | 2 | [12 empty] | 140 | 140 |  | Cu: 25; Pb: 15; Zn: 29
DACPCBB95 | 198316 | AUGER | AC 21918 | 0.0005 | 0.5 | -1 | -0.001 | -1 | [12 empty] | 49 | 49 |  | Cu: 19; Pb: 11; Zn: 22
DACPCBB95 | 198317 | AUGER | AC 21918 | 0.001 | 1 | 1 | 0.001 | 1 | [12 empty] | 7 | 7 |  | Cu: 30; Pb: 24; Zn: 124
DACPCBB95 | 198318 | AUGER | AC 21918 | 0.0005 | 0.5 | -1 | -0.001 | -1 | [12 empty] | 31 | 31 |  | Cu: 37; Pb: 10; Zn: 55
DACPCBB95 | 198319 | AUGER | AC 21918 | 0.0005 | 0.5 | -1 | -0.001 | -1 | [12 empty] | 94 | 94 |  | Cu: 56; Pb: 9; Zn: 29
DACPCBB95 | 198320 | AUGER | AC 21918 | 0.0008 | 0.8 | -1 | -0.001 | -1 |  |  |  | 1 | 0.001 | 1 | [6 empty] | 130 | 130 |  | Cu: 41; Pb: 6; Zn: 41
DACPCBB95 | 198321 | AUGER | AC 21918 | 0.0005 | 0.5 | -1 | -0.001 | -1 | [12 empty] | 64 | 64 |  | Cu: 21; Pb: 18; Zn: 23
DACPCBB95 | 198322 | AUGER | AC 21918 | 0.0005 | 0.5 | -1 | -0.001 | -1 | [12 empty] | 14 | 14 |  | Cu: 33; Pb: 11; Zn: 79
DACPCBB95 | 198323 | AUGER | AC 21918 | 0.0005 | 0.5 | -1 | -0.001 | -1 | [12 empty] | 81 | 81 |  | Cu: 69; Pb: 39; Zn: 67
DACPCBB95 | 198324 | AUGER | AC 21918 | 0.001 | 1 | 1 | 0.001 | 1 | [12 empty] | 3 | 3 |  | Cu: 43; Pb: 16; Zn: 65
DACPCBB95 | 198325 | AUGER | AC 21918 | 0.001 | 1 | 1 | 0.001 | 1 | [12 empty] | 64 | 64 |  | Cu: 61; Pb: 53; Zn: 94
DACPCBB95 | 198326 | AUGER | AC 21918 | 0.0025 | 2.5 | 2 | 0.002 | 2 |  |  |  | 3 | 0.003 | 3 | [6 empty] | 22 | 22 |  | Cu: 28; Pb: 13; Zn: 94
DACPCBB95 | 198327 | AUGER | AC 21918 | 0.001 | 1 | 1 | 0.001 | 1 | [12 empty] | 5 | 5 |  | Cu: 17; Pb: 13; Zn: 53
DACPCBB95 | 198328 | AUGER | AC 21918 | 0.0005 | 0.5 | -1 | -0.001 | -1 | [12 empty] | 6 | 6 |  | Cu: 17; Pb: 12; Zn: 60
DACPCBB95 | 198329 | AUGER | AC 21918 | 0.0005 | 0.5 | -1 | -0.001 | -1 | [12 empty] | 73 | 73 |  | Cu: 28; Pb: 20; Zn: 108
DACPCBB95 | 198330 | AUGER | AC 21918 | 0.0008 | 0.8 | -1 | -0.001 | -1 |  |  |  | 1 | 0.001 | 1 | [6 empty] | 69 | 69 |  | Cu: 27; Pb: 32; Zn: 95
DACPCBB95 | 198331 | AUGER | AC 21918 | 0.0005 | 0.5 | -1 | -0.001 | -1 | [12 empty] | 24 | 24 |  | Cu: 22; Pb: 16; Zn: 135
DACPCBB95 | 198332 | AUGER | AC 21918 | 0.0005 | 0.5 | -1 | -0.001 | -1 | [12 empty] | 38 | 38 |  | Cu: 36; Pb: 16; Zn: 93
DACPCBB95 | 198333 | AUGER | AC 21918 | 0.003 | 3 | 3 | 0.003 | 3 | [12 empty] | 160 | 160 |  | Cu: 78; Pb: 22; Zn: 26
DACPCBB95 | 198334 | AUGER | AC 21918 | 0.002 | 2 | 2 | 0.002 | 2 | [12 empty] | 61 | 61 |  | Cu: 52; Pb: 8; Zn: 27
DACPCBB95 | 198335 | AUGER | AC 21918 | 0.004 | 4 | 4 | 0.004 | 4 | [12 empty] | 110 | 110 |  | Cu: 35; Pb: 3; Zn: 43
DACPCBB95 | 198336 | AUGER | AC 21918 | 0.002 | 2 | 2 | 0.002 | 2 | [12 empty] | 100 | 100 |  | Cu: 34; Pb: 3; Zn: 106
DACPCBB95 | 198337 | AUGER | AC 21918 | 0.0005 | 0.5 | -1 | -0.001 | -1 | [12 empty] | 10 | 10 |  | Cu: 15; Pb: 8; Zn: 16
DACPCBB95 | 198338 | AUGER | AC 21918 | 0.001 | 1 | 1 | 0.001 | 1 | [12 empty] | 35 | 35 |  | Cu: 31; Pb: 13; Zn: 34
DACPCBB95 | 198340 | AUGER | AC 21918 | 0.001 | 1 | 1 | 0.001 | 1 |  |  |  | 1 | 0.001 | 1 | [6 empty] | 42 | 42 |  | Cu: 10; Pb: 11; Zn: 18
DACPCBB95 | 198341 | AUGER | AC 21918 | 0.002 | 2 | 2 | 0.002 | 2 | [12 empty] | 44 | 44 |  | Cu: 32; Pb: 7; Zn: 23
DACPCBB95 | 198342 | AUGER | AC 21918 | 0.0005 | 0.5 | -1 | -0.001 | -1 | [12 empty] | 56 | 56 |  | Cu: 11; Pb: 55; Zn: 53
DACPCBB95 | 198343 | AUGER | AC 21918 | 0.003 | 3 | 3 | 0.003 | 3 | [12 empty] | 35 | 35 |  | Cu: 9; Pb: 5; Zn: 37
DACPCBB95 | 198344 | AUGER | AC 21918 | 0.001 | 1 | 1 | 0.001 | 1 | [12 empty] | 86 | 86 |  | Cu: 49; Pb: 127; Zn: 34
DACPCBB95 | 198345 | AUGER | AC 21918 | 0.002 | 2 | 2 | 0.002 | 2 | [12 empty] | 7 | 7 |  | Cu: 34; Pb: 17; Zn: 78
DACPCBB95 | 198346 | AUGER | AC 21918 | 0.0005 | 0.5 | -1 | -0.001 | -1 | [12 empty] | 5 | 5 |  | Cu: 23; Pb: 12; Zn: 60
DACPCBB95 | 198347 | AUGER | AC 21918 | 0.0005 | 0.5 | -1 | -0.001 | -1 | [12 empty] | -1 | -1 |  | Cu: 27; Pb: 26; Zn: 86
DACPCBB95 | 198348 | AUGER | AC 21918 | 0.001 | 1 | 1 | 0.001 | 1 | [12 empty] | -1 | -1 |  | Cu: 23; Pb: 25; Zn: 104
DACPCBB95 | 198349 | AUGER | AC 21918 | 0.0035 | 3.5 | 3 | 0.003 | 3 |  |  |  | 4 | 0.004 | 4 | [6 empty] | 10 | 10 |  | Cu: 27; Pb: 17; Zn: 61
DACPCBB95 | 198350 | AUGER | AC 21918 | 0.001 | 1 | 1 | 0.001 | 1 |  |  |  | 1 | 0.001 | 1 | [6 empty] | 7 | 7 |  | Cu: 27; Pb: 28; Zn: 190
DACPCBB95 | 198351 | AUGER | AC 21918 | 0.001 | 1 | 1 | 0.001 | 1 | [12 empty] | 14 | 14 |  | Cu: 43; Pb: 23; Zn: 197
DACPCBB95 | 198352 | AUGER | AC 21918 | 0.001 | 1 | 1 | 0.001 | 1 | [12 empty] | 20 | 20 |  | Cu: 39; Pb: 17; Zn: 123
DACPCBB95 | 198353 | AUGER | AC 21918 | 0.001 | 1 | 1 | 0.001 | 1 | [12 empty] | 13 | 13 |  | Cu: 41; Pb: 52; Zn: 100
DACPCBB95 | 198354 | AUGER | AC 21918 | 0.0005 | 0.5 | -1 | -0.001 | -1 | [12 empty] | 4 | 4 |  | Cu: 32; Pb: 25; Zn: 94
DACPCBB95 | 198355 | AUGER | AC 21918 | 0.001 | 1 | 1 | 0.001 | 1 | [12 empty] | 210 | 210 |  | Cu: 19; Pb: 12; Zn: 14
DACPCBB95 | 198356 | AUGER | AC 21918 | 0.003 | 3 | 3 | 0.003 | 3 | [12 empty] | 87 | 87 |  | Cu: 53; Pb: 8; Zn: 28
DACPCBB95 | 198357 | AUGER | AC 21918 | 0.001 | 1 | 1 | 0.001 | 1 | [12 empty] | 37 | 37 |  | Cu: 35; Pb: 12; Zn: 94
DACPCBB95 | 198358 | AUGER | AC 21918 | 0.001 | 1 | 1 | 0.001 | 1 | [12 empty] | 240 | 240 |  | Cu: 55; Pb: 12; Zn: 123
DACPCBB95 | 198359 | AUGER | AC 21918 | 0.003 | 3 | 3 | 0.003 | 3 | [12 empty] | 68 | 68 |  | Cu: 39; Pb: 19; Zn: 52
DACPCBB95 | 198360 | AUGER | AC 21918 | 0.005 | 5 | 5 | 0.005 | 5 |  |  |  | 5 | 0.005 | 5 | [6 empty] | 86 | 86 |  | Cu: 35; Pb: 15; Zn: 40
DACPCBB95 | 198361 | AUGER | AC 21918 | 0.003 | 3 | 3 | 0.003 | 3 | [12 empty] | 103 | 103 |  | Cu: 38; Pb: 18; Zn: 43
DACPCBB95 | 198362 | AUGER | AC 21918 | 0.002 | 2 | 2 | 0.002 | 2 | [12 empty] | 100 | 100 |  | Cu: 171; Pb: 9; Zn: 72
DACPCBB95 | 198363 | AUGER | AC 21918 | 0.0005 | 0.5 | -1 | -0.001 | -1 | [12 empty] | 3 | 3 |  | Cu: 23; Pb: 11; Zn: 73
DACPCBB95 | 198364 | AUGER | AC 21918 | 0.001 | 1 | 1 | 0.001 | 1 | [12 empty] | 94 | 94 |  | Cu: 50; Pb: 7; Zn: 29
DACPCBB95 | 198365 | AUGER | AC 21918 | 0.002 | 2 | 2 | 0.002 | 2 | [12 empty] | 23 | 23 |  | Cu: 54; Pb: 16; Zn: 73
DACPCBB95 | 198366 | AUGER | AC 21918 | 0.002 | 2 | 2 | 0.002 | 2 | [12 empty] | 48 | 48 |  | Cu: 40; Pb: 10; Zn: 152
DACPCBB95 | 198367 | AUGER | AC 21918 | 0.001 | 1 | 1 | 0.001 | 1 | [12 empty] | 170 | 170 |  | Cu: 74; Pb: 9; Zn: 28
DACPCBB95 | 198368 | AUGER | AC 21918 | 0.002 | 2 | 2 | 0.002 | 2 | [12 empty] | 59 | 59 |  | Cu: 75; Pb: 3; Zn: 38
DACPCBB95 | 198370 | AUGER | AC 21918 | 0.004 | 4 | 4 | 0.004 | 4 |  |  |  | 4 | 0.004 | 4 | [6 empty] | 65 | 65 |  | Cu: 34; Pb: 12; Zn: 14
DACPCBB95 | 198371 | AUGER | AC 21918 | 0.003 | 3 | 3 | 0.003 | 3 | [12 empty] | 82 | 82 |  | Cu: 71; Pb: 20; Zn: 24
DACPCBB95 | 198372 | AUGER | AC 21918 | 0.001 | 1 | 1 | 0.001 | 1 | [12 empty] | 110 | 110 |  | Cu: 23; Pb: 6; Zn: 22
DACPCBB95 | 198373 | AUGER | AC 21918 | 0.003 | 3 | 3 | 0.003 | 3 | [12 empty] | 86 | 86 |  | Cu: 14; Pb: 5; Zn: 37
DACPCBB95 | 198374 | AUGER | AC 21918 | 0.001 | 1 | 1 | 0.001 | 1 | [12 empty] | 22 | 22 |  | Cu: 15; Pb: 2; Zn: 19
DACPCBB95 | 198375 | AUGER | AC 21918 | 0.004 | 4 | 4 | 0.004 | 4 | [12 empty] | 71 | 71 |  | Cu: 17; Pb: 8; Zn: 18
DACPCBB95 | 198376 | AUGER | AC 21918 | 0.001 | 1 | 1 | 0.001 | 1 | [12 empty] | 33 | 33 |  | Cu: 18; Pb: -2; Zn: 21
DACPCBB95 | 198377 | AUGER | AC 21918 | 0.003 | 3 | 3 | 0.003 | 3 | [12 empty] | 73 | 73 |  | Cu: 71; Pb: 6; Zn: 47
DACPCBB95 | 198378 | AUGER | AC 21918 | 0.007 | 7 | 8 | 0.008 | 8 |  |  |  | 6 | 0.006 | 6 | [6 empty] | 34 | 34 |  | Cu: 8; Pb: -2; Zn: 45
DACPCBB95 | 198379 | AUGER | AC 21918 | 0.006 | 6 | 6 | 0.006 | 6 |  |  |  | 6 | 0.006 | 6 | [6 empty] | 110 | 110 |  | Cu: 66; Pb: 3; Zn: 23
DACPCBB95 | 198380 | AUGER | AC 21918 | 0.0015 | 1.5 | 1 | 0.001 | 1 |  |  |  | 2 | 0.002 | 2 | [6 empty] | 20 | 20 |  | Cu: 46; Pb: 4; Zn: 106
DACPCBB95 | 198381 | AUGER | AC 21918 | 0.003 | 3 | 3 | 0.003 | 3 | [12 empty] | 70 | 70 |  | Cu: 24; Pb: 178; Zn: 23
DACPCBB95 | 198382 | AUGER | AC 21918 | 0.002 | 2 | 2 | 0.002 | 2 | [12 empty] | 27 | 27 |  | Cu: 12; Pb: 240; Zn: 35
DACPCBB95 | 198383 | AUGER | AC 21918 | 0.002 | 2 | 2 | 0.002 | 2 | [12 empty] | 49 | 49 |  | Cu: 17; Pb: 54; Zn: 29
DACPCBB95 | 198384 | AUGER | AC 21918 | 0.003 | 3 | 3 | 0.003 | 3 | [12 empty] | 170 | 170 |  | Cu: 22; Pb: 35; Zn: 19
DACPCBB95 | 198385 | AUGER | AC 21918 | 0.003 | 3 | 3 | 0.003 | 3 | [12 empty] | 61 | 61 |  | Cu: 17; Pb: 64; Zn: 27
DACPCBB95 | 198386 | AUGER | AC 21918 | 0.004 | 4 | 4 | 0.004 | 4 | [12 empty] | 23 | 23 |  | Cu: 14; Pb: 39; Zn: 43
DACPCBB95 | 198387 | AUGER | AC 21918 | 0.003 | 3 | 3 | 0.003 | 3 | [12 empty] | 90 | 90 |  | Cu: 26; Pb: 37; Zn: 18
DACPCBB95 | 198388 | AUGER | AC 21918 | 0.003 | 3 | 3 | 0.003 | 3 | [12 empty] | 38 | 38 |  | Cu: 18; Pb: 64; Zn: 69
DACPCBB95 | 198389 | AUGER | AC 21918 | 0.006 | 6 | 6 | 0.006 | 6 | [12 empty] | 38 | 38 |  | Cu: 62; Pb: 377; Zn: 171
DACPCBB95 | 198390 | AUGER | AC 21918 | 0.002 | 2 | 2 | 0.002 | 2 |  |  |  | 2 | 0.002 | 2 | [6 empty] | 31 | 31 |  | Cu: 25; Pb: 82; Zn: 94
DACPCBB95 | 198392 | AUGER | AC 21918 | 0.003 | 3 | 3 | 0.003 | 3 | [12 empty] | 110 | 110 |  | Cu: 28; Pb: 57; Zn: 28
DACPCBB95 | 198393 | AUGER | AC 21918 | 0.002 | 2 | 2 | 0.002 | 2 | [12 empty] | 14 | 14 |  | Cu: 18; Pb: 75; Zn: 59
DACPCBB95 | 198394 | AUGER | AC 21918 | 0.001 | 1 | 1 | 0.001 | 1 | [12 empty] | 3 | 3 |  | Cu: 38; Pb: 31; Zn: 99
DACPCBB95 | 198395 | AUGER | AC 21918 | 0.001 | 1 | 1 | 0.001 | 1 | [12 empty] | 4 | 4 |  | Cu: 41; Pb: 58; Zn: 43
DACPCBB95 | 198396 | AUGER | AC 21918 | 0.003 | 3 | 3 | 0.003 | 3 | [12 empty] | 220 | 220 |  | Cu: 16; Pb: 3; Zn: 16
DACPCBB95 | 198397 | AUGER | AC 21918 | 0.003 | 3 | 3 | 0.003 | 3 | [12 empty] | 15 | 15 |  | Cu: 30; Pb: 8; Zn: 173
DACPCBB95 | 198398 | AUGER | AC 21918 | 0.006 | 6 | 6 | 0.006 | 6 | [12 empty] | 63 | 63 |  | Cu: 14; Pb: 18; Zn: 15
DACPCBB95 | 198399 | AUGER | AC 21918 | 0.01 | 10 | 10 | 0.01 | 10 | [12 empty] | 95 | 95 |  | Cu: 21; Pb: 22; Zn: 17
DACPCBB95 | 198400 | AUGER | AC 21918 | 0.0125 | 12.5 | 12 | 0.012 | 12 |  |  |  | 13 | 0.013 | 13 | [6 empty] | 120 | 120 |  | Cu: 40; Pb: 12; Zn: 20
DACPCBB95 | 198401 | AUGER | AC 21918 | 0.007 | 7 | 7 | 0.007 | 7 | [12 empty] | 130 | 130 |  | Cu: 17; Pb: 16; Zn: 13
DACPCBB95 | 198402 | AUGER | AC 21918 | 0.0165 | 16.5 | 17 | 0.017 | 17 |  |  |  | 16 | 0.016 | 16 | [6 empty] | 140 | 140 |  | Cu: 17; Pb: 28; Zn: 14
DACPCBB95 | 198403 | AUGER | AC 21918 | 0.003 | 3 | 3 | 0.003 | 3 | [12 empty] | 59 | 59 |  | Cu: 13; Pb: 18; Zn: 15
DACPCBB95 | 198404 | AUGER | AC 21918 | 0.004 | 4 | 4 | 0.004 | 4 | [12 empty] | 42 | 42 |  | Cu: 37; Pb: 8; Zn: 14
DACPCBB95 | 198405 | AUGER | AC 21918 | 0.001 | 1 | 1 | 0.001 | 1 | [12 empty] | 19 | 19 |  | Cu: 13; Pb: 11; Zn: 35
DACPCBB95 | 198406 | AUGER | AC 21918 | 0.002 | 2 | 2 | 0.002 | 2 | [12 empty] | 42 | 42 |  | Cu: 14; Pb: 18; Zn: 35
DACPCBB95 | 198407 | AUGER | AC 21918 | 0.004 | 4 | 4 | 0.004 | 4 | [12 empty] | 15 | 15 |  | Cu: 15; Pb: 46; Zn: 30
DACPCBB95 | 198408 | AUGER | AC 21918 | 0.004 | 4 | 4 | 0.004 | 4 | [12 empty] | 22 | 22 |  | Cu: 28; Pb: 51; Zn: 30
DACPCBB95 | 198409 | AUGER | AC 21918 | 0.001 | 1 | 1 | 0.001 | 1 | [12 empty] | 34 | 34 |  | Cu: 8; Pb: 33; Zn: 23
DACPCBB95 | 198410 | AUGER | AC 21918 | 0.0015 | 1.5 | 1 | 0.001 | 1 |  |  |  | 2 | 0.002 | 2 | [6 empty] | 46 | 46 |  | Cu: 15; Pb: 31; Zn: 46
DACPCBB95 | 198411 | AUGER | AC 21918 | 0.002 | 2 | 2 | 0.002 | 2 | [12 empty] | 6 | 6 |  | Cu: 43; Pb: 74; Zn: 183
DACPCBB95 | 198412 | AUGER | AC 21918 | 0.001 | 1 | 1 | 0.001 | 1 | [12 empty] | 16 | 16 |  | Cu: 29; Pb: 10; Zn: 69
DACPCBB95 | 198413 | AUGER | AC 21918 | 0.001 | 1 | 1 | 0.001 | 1 | [12 empty] | 10 | 10 |  | Cu: 31; Pb: 4; Zn: 47
DACPCBB95 | 198414 | AUGER | AC 21918 | 0.002 | 2 | 2 | 0.002 | 2 | [12 empty] | 100 | 100 |  | Cu: 37; Pb: 37; Zn: 18
DACPCBB95 | 198415 | AUGER | AC 21918 | 0.004 | 4 | 4 | 0.004 | 4 | [12 empty] | 310 | 310 |  | Cu: 104; Pb: 111; Zn: 66
DACPCBB95 | 198416 | AUGER | AC 21918 | 0.0005 | 0.5 | -1 | -0.001 | -1 | [12 empty] | 100 | 100 |  | Cu: 25; Pb: 104; Zn: 36
DACPCBB95 | 198417 | AUGER | AC 21918 | 0.002 | 2 | 2 | 0.002 | 2 | [12 empty] | 52 | 52 |  | Cu: 8; Pb: 10; Zn: 24
DACPCBB95 | 198418 | AUGER | AC 21918 | 0.001 | 1 | 1 | 0.001 | 1 | [12 empty] | 53 | 53 |  | Cu: 18; Pb: 16; Zn: 18
DACPCBB95 | 198419 | AUGER | AC 21918 | 0.004 | 4 | 4 | 0.004 | 4 | [12 empty] | 36 | 36 |  | Cu: 10; Pb: 5; Zn: 14
DACPCBB95 | 198420 | AUGER | AC 21918 | 0.0045 | 4.5 | 5 | 0.005 | 5 |  |  |  | 4 | 0.004 | 4 | [6 empty] | 100 | 100 |  | Cu: 18; Pb: 13; Zn: 15
DACPCBB95 | 198421 | AUGER | AC 21918 | 0.002 | 2 | 2 | 0.002 | 2 | [12 empty] | 28 | 28 |  | Cu: 18; Pb: 6; Zn: 18
DACPCBB95 | 198422 | AUGER | AC 21918 | 0.015 | 15 | 17 | 0.017 | 17 |  |  |  | 13 | 0.013 | 13 | [6 empty] | 160 | 160 |  | Cu: 17; Pb: 22; Zn: 19
DACPCBB95 | 198423 | AUGER | AC 21918 | 0.005 | 5 | 5 | 0.005 | 5 | [12 empty] | 30 | 30 |  | Cu: 14; Pb: 8; Zn: 25
DACPCBB95 | 198424 | AUGER | AC 21918 | 0.003 | 3 | 3 | 0.003 | 3 | [12 empty] | 90 | 90 |  | Cu: 29; Pb: 11; Zn: 19
DACPCBB95 | 198425 | HAND | AC 21918 | 0.004 | 4 | 4 | 0.004 | 4 | [12 empty] | 38 | 38 |  | Cu: 16; Pb: 13; Zn: 14
DACPCBB95 | 198426 | AUGER | AC 21918 | 0.007 | 7 | 7 | 0.007 | 7 | [12 empty] | 120 | 120 |  | Cu: 12; Pb: 9; Zn: 10
DACPCBB95 | 198427 | AUGER | AC 21918 | 0.004 | 4 | 4 | 0.004 | 4 | [12 empty] | 31 | 31 |  | Cu: 6; Pb: 4; Zn: 6
DACPCBB95 | 198428 | AUGER | AC 21918 | 0.003 | 3 | 3 | 0.003 | 3 | [12 empty] | 21 | 21 |  | Cu: 12; Pb: 2; Zn: 8
DACPCBB95 | 198429 | AUGER | AC 21918 | 0.002 | 2 | 2 | 0.002 | 2 | [12 empty] | 16 | 16 |  | Cu: 29; Pb: 8; Zn: 27
DACPCBB95 | 198430 | AUGER | AC 21918 | 0.008 | 8 | 7 | 0.007 | 7 |  |  |  | 9 | 0.009 | 9 | [6 empty] | 40 | 40 |  | Cu: 44; Pb: 52; Zn: 50
DACPCBB95 | 198432 | AUGER | AC 21918 | 0.01 | 10 | 10 | 0.01 | 10 | [12 empty] | 110 | 110 |  | Cu: 72; Pb: 610; Zn: 45
DACPCBB95 | 198433 | AUGER | AC 21918 | 0.006 | 6 | 6 | 0.006 | 6 | [12 empty] | 37 | 37 |  | Cu: 40; Pb: 259; Zn: 56
DACPCBB95 | 198434 | AUGER | AC 21918 | 0.011 | 11 | 11 | 0.011 | 11 | [12 empty] | 54 | 54 |  | Cu: 39; Pb: 129; Zn: 59
DACPCBB95 | 198435 | AUGER | AC 21918 | 0.002 | 2 | 2 | 0.002 | 2 | [12 empty] | 31 | 31 |  | Cu: 43; Pb: 43; Zn: 32
DACPCBB95 | 198436 | AUGER | AC 21918 | 0.006 | 6 | 6 | 0.006 | 6 | [12 empty] | 40 | 40 |  | Cu: 16; Pb: 50; Zn: 50
DACPCBB95 | 198437 | AUGER | AC 21918 | 0.006 | 6 | 6 | 0.006 | 6 | [12 empty] | 120 | 120 |  | Cu: 39; Pb: 119; Zn: 29
DACPCBB95 | 198438 | AUGER | AC 21918 | 0.008 | 8 | 8 | 0.008 | 8 | [12 empty] | 43 | 43 |  | Cu: 26; Pb: 56; Zn: 37
DACPCBB95 | 198439 | AUGER | AC 21918 | 0.004 | 4 | 4 | 0.004 | 4 | [12 empty] | 38 | 38 |  | Cu: 20; Pb: 54; Zn: 34
DACPCBB95 | 198452 | HAND | AC 21918 | 0.0005 | 0.5 | -1 | -0.001 | -1 | [12 empty] | 20 | 20 |  | Cu: 20; Pb: 17; Zn: 48
DACPCBB95 | 198453 | HAND | AC 21918 | 0.003 | 3 | 3 | 0.003 | 3 | [12 empty] | 8 | 8 |  | Cu: 32; Pb: 34; Zn: 82
DACPCBB95 | 198454 | HAND | AC 21918 | 0.001 | 1 | 1 | 0.001 | 1 | [12 empty] | 13 | 13 |  | Cu: 23; Pb: 32; Zn: 61
DACPCBB95 | 198455 | HAND | AC 21918 | 0.005 | 5 | 5 | 0.005 | 5 | [12 empty] | 13 | 13 |  | Cu: 26; Pb: 13; Zn: 48
DACPCBB95 | 198456 | HAND | AC 21918 | 0.001 | 1 | 1 | 0.001 | 1 | [12 empty] | 18 | 18 |  | Cu: 18; Pb: 12; Zn: 31
DACPCBB95 | 198457 | HAND | AC 21918 | 0.003 | 3 | 3 | 0.003 | 3 | [12 empty] | 24 | 24 |  | Cu: 18; Pb: 16; Zn: 27
DACPCBB95 | 198458 | HAND | AC 21918 | 0.006 | 6 | 6 | 0.006 | 6 | [12 empty] | 24 | 24 |  | Cu: 12; Pb: 12; Zn: 16
DACPCBB95 | 198459 | HAND | AC 21918 | 0.002 | 2 | 2 | 0.002 | 2 | [12 empty] | 64 | 64 |  | Cu: 19; Pb: 19; Zn: 16
DACPCBB95 | 198460 | HAND | AC 21918 | 0.0008 | 0.8 | -1 | -0.001 | -1 |  |  |  | 1 | 0.001 | 1 | [6 empty] | 70 | 70 |  | Cu: 21; Pb: 21; Zn: 15
DACPCBB95 | 198462 | HAND | AC 21918 | 0.002 | 2 | 2 | 0.002 | 2 | [12 empty] | 55 | 55 |  | Cu: 20; Pb: 19; Zn: 14
DACPCBB95 | 198463 | HAND | AC 21918 | 0.0035 | 3.5 | 3 | 0.003 | 3 |  |  |  | 4 | 0.004 | 4 | [6 empty] | 87 | 87 |  | Cu: 19; Pb: 22; Zn: 15
DACPCBB95 | 198464 | HAND | AC 21918 | 0.005 | 5 | 5 | 0.005 | 5 |  |  |  | 5 | 0.005 | 5 | [6 empty] | 130 | 130 |  | Cu: 29; Pb: 25; Zn: 18
DACPCBB95 | 198465 | HAND | AC 21918 | 0.002 | 2 | 2 | 0.002 | 2 | [12 empty] | 100 | 100 |  | Cu: 21; Pb: 24; Zn: 17
DACPCBB95 | 198466 | HAND | AC 21918 | 0.001 | 1 | 1 | 0.001 | 1 | [12 empty] | 82 | 82 |  | Cu: 16; Pb: 19; Zn: 14
DACPCBB95 | 198467 | HAND | AC 21918 | 0.0005 | 0.5 | -1 | -0.001 | -1 | [12 empty] | 74 | 74 |  | Cu: 17; Pb: 18; Zn: 14
DACPCBB95 | 198468 | HAND | AC 21918 | 0.003 | 3 | 3 | 0.003 | 3 | [12 empty] | 67 | 67 |  | Cu: 21; Pb: 19; Zn: 16
DACPCBB95 | 198469 | HAND | AC 21918 | 0.011 | 11 | 11 | 0.011 | 11 | [12 empty] | 67 | 67 |  | Cu: 26; Pb: 22; Zn: 18
DACPCBB95 | 198470 | HAND | AC 21918 | 0.0008 | 0.8 | -1 | -0.001 | -1 |  |  |  | 1 | 0.001 | 1 | [6 empty] | 140 | 140 |  | Cu: 21; Pb: 21; Zn: 14
DACPCBB95 | 198471 | HAND | AC 21918 | 0.004 | 4 | 4 | 0.004 | 4 | [12 empty] | 130 | 130 |  | Cu: 22; Pb: 29; Zn: 13
DACPCBB95 | 198472 | HAND | AC 21918 | 0.001 | 1 | 1 | 0.001 | 1 | [12 empty] | 190 | 190 |  | Cu: 14; Pb: 29; Zn: 17
DACPCBB95 | 198473 | HAND | AC 21918 | 0.003 | 3 | 3 | 0.003 | 3 | [12 empty] | 140 | 140 |  | Cu: 18; Pb: 23; Zn: 20
DACPCBB95 | 198474 | HAND | AC 21918 | 0.002 | 2 | 2 | 0.002 | 2 | [12 empty] | 80 | 80 |  | Cu: 20; Pb: 25; Zn: 21
DACPCBB95 | 198475 | HAND | AC 21918 | 0.0015 | 1.5 | 2 | 0.002 | 2 |  |  |  | 1 | 0.001 | 1 | [6 empty] | 100 | 100 |  | Cu: 16; Pb: 19; Zn: 19
DACPCBB95 | 198476 | HAND | AC 21918 | 0.003 | 3 | 3 | 0.003 | 3 | [12 empty] | 87 | 87 |  | Cu: 17; Pb: 16; Zn: 14
DACPCBB95 | 198477 | HAND | AC 21918 | 0.0035 | 3.5 | 3 | 0.003 | 3 |  |  |  | 4 | 0.004 | 4 | [6 empty] | 71 | 71 |  | Cu: 27; Pb: 16; Zn: 16
DACPCBB95 | 198478 | HAND | AC 21918 | 0.005 | 5 | 5 | 0.005 | 5 | [12 empty] | 72 | 72 |  | Cu: 25; Pb: 20; Zn: 19
DACPCBB95 | 198479 | HAND | AC 21918 | 0.006 | 6 | 6 | 0.006 | 6 | [12 empty] | 130 | 130 |  | Cu: 36; Pb: 16; Zn: 16
DACPCBB95 | 198480 | HAND | AC 21918 | 0.004 | 4 | 3 | 0.003 | 3 |  |  |  | 5 | 0.005 | 5 | [6 empty] | 80 | 80 |  | Cu: 52; Pb: 19; Zn: 14
DACPCBB95 | 198481 | HAND | AC 21918 | 0.01 | 10 | 10 | 0.01 | 10 | [12 empty] | 78 | 78 |  | Cu: 33; Pb: 28; Zn: 13
DACPCBB95 | 198482 | HAND | AC 21918 | 0.005 | 5 | 5 | 0.005 | 5 | [12 empty] | 90 | 90 |  | Cu: 79; Pb: 27; Zn: 17
DACPCBB95 | 57962 | ROCKCHIP | AC20408 | 0.02 | 20 | 20 | 0.02 | 20 | [12 empty] | 54 | 54 |  | Ag: -0.5; Cu: 30; Pb: 6; Zn: 15
DACPCBB95 | 57976 | ROCKCHIP | AC20408 | 0.005 | 5 | -10 | -0.01 | -10 | [12 empty] | 9 | 9 |  | Ag: -0.5; Cu: 36; Pb: 30; Zn: 31
DACPCBB95 | 57979 | ROCKCHIP | AC20408 | 0.02 | 20 | 20 | 0.02 | 20 | [12 empty] | 490 | 490 |  | Ag: -0.5; Cu: 28; Pb: 245; Zn: 77
DACPCBB95 | 661001 | ROCKCHIP | UNKNPPB | 0.002 | 2 | 2 | 0.002 | 2 | [12 empty] | 38 | 38 |  | Cu: 24; Pb: 84; Zn: 41
DACPCBB95 | 661002 | ROCKCHIP | UNKNPPB | 0.004 | 4 | 4 | 0.004 | 4 | [12 empty] | 390 | 390 |  | Cu: 29; Pb: 42; Zn: 9
DACPCBB95 | 661003 | ROCKCHIP | UNKNPPB | 0.012 | 12 | 12 | 0.012 | 12 | [12 empty] | 850 | 850 |  | Cu: 79; Pb: 20; Zn: 7
DACPCBB95 | 661004 | ROCKCHIP | UNKNPPB | 0.002 | 2 | 2 | 0.002 | 2 | [12 empty] | 160 | 160 |  | Cu: 24; Pb: 7; Zn: 21
DACPCBB95 | 661005 | ROCKCHIP | UNKNPPB | 0.003 | 3 | 3 | 0.003 | 3 | [12 empty] | 160 | 160 |  | Cu: 29; Pb: 3; Zn: 36
DACPCBB95 | 661006 | ROCKCHIP | UNKNPPB | 0.004 | 4 | 4 | 0.004 | 4 | [12 empty] | 220 | 220 |  | Cu: 51; Pb: 10; Zn: 38
DACPCBB95 | 661007 | ROCKCHIP | UNKNPPB | 0.003 | 3 | 3 | 0.003 | 3 | [12 empty] | 220 | 220 |  | Cu: 20; Pb: -2; Zn: 28
DACPCBB95 | 661008 | ROCKCHIP | UNKNPPB | 0.002 | 2 | 2 | 0.002 | 2 | [12 empty] | 210 | 210 |  | Cu: 22; Pb: -2; Zn: 30
DACPCBB95 | 661009 | ROCKCHIP | UNKNPPB | 0.002 | 2 | 2 | 0.002 | 2 | [12 empty] | 220 | 220 |  | Cu: 82; Pb: 43; Zn: 22
DACPCBB95 | 661010 | ROCKCHIP | UNKNPPB | 0.005 | 5 | 5 | 0.005 | 5 | [12 empty] | 130 | 130 |  | Cu: 184; Pb: -2; Zn: 74
DACPCBB95 | 661011 | ROCKCHIP | UNKNPPB | 0.004 | 4 | 4 | 0.004 | 4 | [12 empty] | 610 | 610 |  | Cu: 80; Pb: -2; Zn: 45
DACPCBB95 | 661012 | ROCKCHIP | UNKNPPB | 0.004 | 4 | 4 | 0.004 | 4 | [12 empty] | 280 | 280 |  | Cu: 66; Pb: 2; Zn: 20
DACPCBB95 | 661013 | ROCKCHIP | UNKNPPB | 0.004 | 4 | 4 | 0.004 | 4 | [12 empty] | 260 | 260 |  | Cu: 32; Pb: 2; Zn: 19
DACPCBB95 | 661014 | ROCKCHIP | UNKNPPB | 0.01 | 10 | 10 | 0.01 | 10 | [12 empty] | 120 | 120 |  | Cu: 166; Pb: 83; Zn: 227
DACPCBB95 | 661015 | ROCKCHIP | UNKNPPB | 0.035 | 35 | 35 | 0.035 | 35 | [12 empty] | 330 | 330 |  | Cu: 94; Pb: 66; Zn: 275
DACPCBB95 | 661016 | ROCKCHIP | UNKNPPB | 0.003 | 3 | 3 | 0.003 | 3 | [12 empty] | 350 | 350 |  | Cu: 22; Pb: 22; Zn: 10
DACPCBB95 | 661017 | ROCKCHIP | UNKNPPB | 0.015 | 15 | 15 | 0.015 | 15 | [12 empty] | 49 | 49 |  | Cu: 215; Pb: 206; Zn: 60
DACPCBB95 | 661018 | ROCKCHIP | UNKNPPB | 0.63 | 630 | 630 | 0.63 | 630 | [12 empty] | 500 | 500 |  | Cu: 38; Pb: 360; Zn: 23
DACPCBB95 | 661022 | ROCKCHIP | UNKNPPB | 0.005 | 5 | 5 | 0.005 | 5 | [12 empty] | 0 | 0 |  | Cu: 14; Pb: 15; Zn: 26
DACPCBB95 | 661023 | ROCKCHIP | UNKNPPB | 0.005 | 5 | 5 | 0.005 | 5 | [12 empty] | 120 | 120 |  | Cu: 52; Pb: 15; Zn: 75
DACPCBB95 | 661024 | ROCKCHIP | UNKNPPB | 0.006 | 6 | 6 | 0.006 | 6 | [12 empty] | 93 | 93 |  | Cu: 57; Pb: -2; Zn: 82
DACPCBB95 | 661025 | ROCKCHIP | UNKNPPB | 0.007 | 7 | 7 | 0.007 | 7 | [12 empty] | 210 | 210 |  | Cu: 75; Pb: 13; Zn: 81
DACPCBB95 | 661026 | ROCKCHIP | UNKNPPB | 0.002 | 2 | 2 | 0.002 | 2 | [12 empty] | 41 | 41 |  | Cu: 27; Pb: 32; Zn: 28
DACPCBB95 | 661027 | ROCKCHIP | UNKNPPB | 0.003 | 3 | 3 | 0.003 | 3 | [12 empty] | 14 | 14 |  | Cu: 29; Pb: 2; Zn: 8
DACPCBB95 | 661028 | ROCKCHIP | UNKNPPB | 0.007 | 7 | 7 | 0.007 | 7 | [12 empty] | 340 | 340 |  | Cu: 555; Pb: 99; Zn: 29
DACPCBB95 | 661029 | ROCKCHIP | UNKNPPB | 0.003 | 3 | 3 | 0.003 | 3 | [12 empty] | 110 | 110 |  | Cu: 62; Pb: 7; Zn: 87
DACPCBB95 | 661030 | ROCKCHIP | UNKNPPB | 0.006 | 6 | 6 | 0.006 | 6 | [12 empty] | 75 | 75 |  | Cu: 50; Pb: 22; Zn: 10
DACPCBB95 | 661031 | ROCKCHIP | UNKNPPB | 0.016 | 16 | 16 | 0.016 | 16 | [12 empty] | 2080 | 2080 |  | Cu: 148; Pb: 190; Zn: 41
DACPCBB95 | 661032 | ROCKCHIP | UNKNPPB | 0.034 | 34 | 34 | 0.034 | 34 | [12 empty] | 2870 | 2870 |  | Cu: 251; Pb: 95; Zn: 60
DACPCBB95 | 661033 | ROCKCHIP | UNKNPPB | 0.035 | 35 | 35 | 0.035 | 35 | [12 empty] | 250 | 250 |  | Cu: 42; Pb: 53; Zn: 12
DACPCBB95 | 661034 | ROCKCHIP | UNKNPPB | 0.007 | 7 | 7 | 0.007 | 7 | [12 empty] | 140 | 140 |  | Cu: 71; Pb: 30; Zn: 16
DACPCBB95 | 661035 | ROCKCHIP | UNKNPPB | 0.003 | 3 | 3 | 0.003 | 3 | [12 empty] | 760 | 760 |  | Cu: 108; Pb: 47; Zn: 28
DACPCBB95 | 661036 | ROCKCHIP | UNKNPPB | 0.033 | 33 | 33 | 0.033 | 33 | [12 empty] | 1630 | 1630 |  | Cu: 65; Pb: 102; Zn: 31
DACPCBB95 | 661037 | ROCKCHIP | UNKNPPB | 0.002 | 2 | 2 | 0.002 | 2 | [12 empty] | 18 | 18 |  | Cu: 27; Pb: 19; Zn: 10
DACPCBB95 | 661038 | ROCKCHIP | UNKNPPB | 0.007 | 7 | 7 | 0.007 | 7 | [12 empty] | 300 | 300 |  | Cu: 38; Pb: 7; Zn: 16
DACPCBB95 | 661039 | ROCKCHIP | UNKNPPB | 0.013 | 13 | 13 | 0.013 | 13 | [12 empty] | 850 | 850 |  | Cu: 63; Pb: 44; Zn: 39
DACPCBN96 | 163049 | AUGER | AC 29180 | 0.0035 | 3.5 | 3 | 0.003 | 3 | [9 empty] | 4 | 0.004 | 4
DACPCBN96 | 163050 | AUGER | AC 29180 | 0.0035 | 3.5 | 2 | 0.002 | 2 | [9 empty] | 5 | 0.005 | 5
DACPCBN96 | 163051 | AUGER | AC 29180 | 0.0005 | 0.5 | -1 | -0.001 | -1
DACPCBN96 | 163052 | AUGER | AC 29180 | 0.008 | 8 | 8 | 0.008 | 8
DACPCBN96 | 163053 | AUGER | AC 29180 | 0.015 | 15 | 15 | 0.015 | 15
DACPCBN96 | 163054 | AUGER | AC 29180 | 0.0005 | 0.5 | -1 | -0.001 | -1 | [9 empty] | -1 | -0.001 | -1
DACPCBN96 | 163055 | AUGER | AC 29180 | 0.0005 | 0.5 | -1 | -0.001 | -1
DACPCBN96 | 163056 | AUGER | AC 29180 | 0.0005 | 0.5 | -1 | -0.001 | -1 | [9 empty] | -1 | -0.001 | -1
DACPCBN96 | 163057 | AUGER | AC 29180 | 0.0015 | 1.5 | 2 | 0.002 | 2 | [9 empty] | 1 | 0.001 | 1
DACPCBN96 | 163058 | AUGER | AC 29180 | 0.0035 | 3.5 | 3 | 0.003 | 3 | [9 empty] | 4 | 0.004 | 4
DACPCBN96 | 163059 | AUGER | AC 29180 | 0.008 | 8 | 7 | 0.007 | 7 | [9 empty] | 9 | 0.009 | 9
DACPCBN96 | 163060 | AUGER | AC 29180 | 0.0005 | 0.5 | -1 | -0.001 | -1
DACPCBN96 | 163063 | AUGER | AC 29180 | 0.001 | 1 | 1 | 0.001 | 1
DACPCBN96 | 163064 | AUGER | AC 29180 | 0.0005 | 0.5 | -1 | -0.001 | -1
DACPCBNN94 | 198093 | AUGER | AC 18711 | 0.0015 | 1.5 | 1 | 0.001 | 1 |  |  |  | 2 | 0.002 | 2 | [6 empty] | 8 | 8 |  | Cu: 29; Pb: 31; Zn: 114
DACPCBNN95 | 198260 | HAND | AC 21711 | 0.0015 | 1.5 | 2 | 0.002 | 2 | 1 | 0.001 | 1
DACPCBNN95 | 198261 | HAND | AC 21711 | 0.001 | 1 | 1 | 0.001 | 1
DACPCBNN95 | 198262 | HAND | AC 21711 | 0.003 | 3 | 3 | 0.003 | 3
DACPCBNN95 | 198263 | HAND | AC 21711 | 0.001 | 1 | 1 | 0.001 | 1
DACPCBNN95 | 198264 | HAND | AC 21711 | 0.001 | 1 | 1 | 0.001 | 1
DACPCBNN95 | 198265 | HAND | AC 21711 | 0.0005 | 0.5 | -1 | -0.001 | -1
DACPCBNN95 | 198440 | AUGER | AC 21918 | 0.0025 | 2.5 | 2 | 0.002 | 2 |  |  |  | 3 | 0.003 | 3 | [6 empty] | 64 | 64 |  | Cu: 51; Pb: 37; Zn: 88
DACPCBNN95 | 198441 | AUGER | AC 21918 | 0.005 | 5 | 5 | 0.005 | 5 | [12 empty] | 38 | 38 |  | Cu: 12; Pb: 29; Zn: 31
DACPCBNN95 | 198442 | AUGER | AC 21918 | 0.003 | 3 | 3 | 0.003 | 3 | [12 empty] | 130 | 130 |  | Cu: 34; Pb: 36; Zn: 29
DACPCBNN95 | 198443 | AUGER | AC 21918 | 0.003 | 3 | 3 | 0.003 | 3 | [12 empty] | 32 | 32 |  | Cu: 11; Pb: 35; Zn: 28
DACPCBNN95 | 198444 | AUGER | AC 21918 | 0.002 | 2 | 2 | 0.002 | 2 | [12 empty] | 34 | 34 |  | Cu: 13; Pb: 32; Zn: 23
DACPCBNN95 | 198445 | AUGER | AC 21918 | 0.005 | 5 | 5 | 0.005 | 5 | [12 empty] | 22 | 22 |  | Cu: 8; Pb: 18; Zn: 25
DACPCBNN95 | 198446 | AUGER | AC 21918 | 0.002 | 2 | 2 | 0.002 | 2 | [12 empty] | 27 | 27 |  | Cu: 16; Pb: 39; Zn: 26
DACPCBNN95 | 198447 | AUGER | AC 21918 | 0.0005 | 0.5 | -1 | -0.001 | -1 | [12 empty] | 21 | 21 |  | Cu: 21; Pb: 10; Zn: 44
DACPCBNN95 | 198451 | AUGER | AC 21918 | 0.002 | 2 | 2 | 0.002 | 2 | [12 empty] | 54 | 54 |  | Cu: 41; Pb: 228; Zn: 58
DACPCBNN95 | 198483 | AUGER | AC 21918 | 0.013 | 13 | 13 | 0.013 | 13 | [12 empty] | 31 | 31 |  | Cu: 39; Pb: 109; Zn: 53
DACPCBNN95 | 198484 | AUGER | AC 21918 | 0.016 | 16 | 19 | 0.019 | 19 |  |  |  | 13 | 0.013 | 13 | [6 empty] | 43 | 43 |  | Cu: 37; Pb: 66; Zn: 43
DACPCBNN95 | 198485 | AUGER | AC 21918 | 0.006 | 6 | 6 | 0.006 | 6 | [12 empty] | 24 | 24 |  | Cu: 11; Pb: 63; Zn: 35
DACPCBNN95 | 198486 | AUGER | AC 21918 | 0.012 | 12 | 12 | 0.012 | 12 | [12 empty] | 45 | 45 |  | Cu: 28; Pb: 37; Zn: 29
DACPCBNN95 | 198487 | AUGER | AC 21918 | 0.004 | 4 | 4 | 0.004 | 4 | [12 empty] | 42 | 42 |  | Cu: 24; Pb: 15; Zn: 48
DACPCBNN95 | 198488 | AUGER | AC 21918 | 0.003 | 3 | 3 | 0.003 | 3 | [12 empty] | 32 | 32 |  | Cu: 15; Pb: 130; Zn: 32
DACPCBNN95 | 198489 | AUGER | AC 21918 | 0.002 | 2 | 2 | 0.002 | 2 | [12 empty] | 31 | 31 |  | Cu: 14; Pb: 27; Zn: 36
DACPCBNN95 | 198490 | AUGER | AC 21918 | 0.0025 | 2.5 | 3 | 0.003 | 3 |  |  |  | 2 | 0.002 | 2 | [6 empty] | 81 | 81 |  | Cu: 132; Pb: 24; Zn: 30
DACPCBNN95 | 199648 | HAND | AC 24485 | 0.001 | 1 | 1 | 0.001 | 1 | [12 empty] | 40 | 40 |  | Ag: -0.5; Cu: 24; Pb: 36; Zn: 22
DACPCBNN95 | 199649 | HAND | AC 24485 | 0.001 | 1 | 1 | 0.001 | 1 | [12 empty] | 41 | 41 |  | Ag: -0.5; Cu: 28; Pb: 55; Zn: 42
DACPCBNN95 | 199985 | AUGER | AC 24602 | 0.002 | 2 | 2 | 0.002 | 2 | [12 empty] | 77 | 77 |  | Cu: 27; Pb: 22; Zn: 26
DACPCBNN95 | 199986 | AUGER | AC 24602 | 0.002 | 2 | 2 | 0.002 | 2 | [12 empty] | 20 | 20 |  | Cu: 38; Pb: 47; Zn: 53
DACPCBNN95 | 199987 | AUGER | AC 24602 | 0.0005 | 0.5 | -1 | -0.001 | -1 | [12 empty] | 57 | 57 |  | Cu: 52; Pb: 47; Zn: 32
DACPCBNN95 | 199988 | AUGER | AC 24602 | 0.0005 | 0.5 | -1 | -0.001 | -1 | [12 empty] | 38 | 38 |  | Cu: 87; Pb: 29; Zn: 32
DACPCBNN95 | 199989 | AUGER | AC 24602 | 0.001 | 1 | 1 | 0.001 | 1 | [12 empty] | 40 | 40 |  | Cu: 57; Pb: 77; Zn: 50
DACPCBNN95 | 199990 | AUGER | AC 24602 | 0.001 | 1 | 1 | 0.001 | 1 |  |  |  | 1 | 0.001 | 1 | [6 empty] | 18 | 18 |  | Cu: 30; Pb: 26; Zn: 45
DACPCBNN95 | 199992 | AUGER | AC 24602 | 0.001 | 1 | 1 | 0.001 | 1 | [12 empty] | 8 | 8 |  | Cu: 38; Pb: 26; Zn: 73