## Sheet1
TABLE 1
ERL 134 OCCIDENTAL PROSPECT
ROCK CHIP GEOCHEMICAL LEDGER
Location (AMG-66)
Sample No. | Northing | Easting | AS (ppm) | CO (ppm) | Cu (ppm) | Mn (ppm) | Mn (%) | Ni (ppm) | Pb (ppm) | Zn (ppm) | Description
7882 | 8554130 | 724615 | 245 | 35 | 127 | 2150 |  | 146 | 62 | 470 | Purple Earthy Porous Rock – dark weathered surface
7883 | 8554160 | 724580 | 196 | 34 | 166 | 885 |  | 270 | 77 | 1220 | Dark Purple Earthy Porous Rock with some fine brecciated texture
7884 | 8554155 | 724625 | 385 | 37 | 151 | 2370 |  | 139 | 65 | 290 | Dark Purple Earthy Porous Rock
7885 | 8554170 | 724600 | 310 | 33 | 102 | 620 |  | 111 | 59 | 250 | Dark Purple Earthy Porous Rock
7886 | 8554190 | 724630 | 275 | 97 | 207 | 1670 |  | 1170 | 39 | 2150 | Dark Purple Fine, Even Grained Earthy Rock with rough pitted surface
7887 | 8554205 | 724640 | 420 | 125 | 320 | 3110 |  | 515 | 148 | 1100 | As above – This rock is perhaps a shale breccia which weathers to give a very rough surface. A single outcrop with large rounded very loosely pcked pebbles was observed.
7888 | 8553650 | 724500 | 216 | 75 | 725 | 600 |  | 325 | 82 | 204 | Dark Brown Hard Boxworked IRONSTONE
7889 | 8553653 | 724503 | 99 | 57 | 280 | 1880 |  | 150 | 29 | 143 | Dark Brown Porous IRONSTONE with common Vein Quartz
7890 | 8553653 | 724503 | 188 | 55 | 925 | 365 |  | 540 | 86 | 224 | Massive heavy Iron rich IRONSTONE – some banded with shaly material ~ dip 60ºE
7891 | 8553680 | 724510 | 94 | 460 | 395 |  | 1.5 | 325 | 48 | 68 | Dark Brown Porous metallic lustred Ironstone
7892 | 8553690 | 724515 | 149 | 134 | 575 |  | 1.01 | 187 | 87 | 100 | Dark Brown Porous metallic lustred Ironstone
7893 | 8553750 | 724530 | 166 | 410 | 715 |  | 1.26 | 515 | 82 | 86 | Dark Brown Massive Fe rich Ironstone
7894 | 8553790 | 724540 | 71 | 76 | 590 | 1860 |  | 230 | 32 | 69 | Dark Brown Fe rich & earthy porous Ironstone – on E side of ridge
7895 | 8553890 | 724560 | 80 | 158 | 315 | 8070 |  | 171 | 53 | 57 | Dark Red-Brown Fe rich IRONSTONE . This is an isolated boulder between common boulders of weathered siltstone/shale.
7896 | 8553930 | 724570 | 129 | 232 | 390 | 8050 |  | 365 | 76 | 44 | Dark Brown Fe rich IRONSTONE
7897 | 8553480 | 724480 | 74 | 1080 | 725 |  | 17.6 | 770 | 81 | 2160 | Heavy black metallic lustred Mn rich Ironstone – single small subcrop
7898 | 8553480 | 724460 | 405 | 227 | 525 |  | 3.79 | 380 | 1520 | 1810 | Heavy black metallic lustred Mn rich Ironstone 8m x 8m area of subcrop
7899 | 8553420 | 724420 | 1600 | 151 | 202 |  | 1.04 | 635 | 320 | 1210 | Dark Red-brown Fe rich Ironstone with Mn rich weathered surface
7900 | 8553440 | 724440 | 1120 | 100 | 370 | 3160 |  | 515 | 61 | 790 | Dark Brown slightly Porous Ironstone – Single Sub cropping boulder