## Moline Tailings Dam Assays
Hole No. | Sample | Depth | Interval | Total | Sample Type | Au | Au(R) | Ag | Pb
| Number | metres | metres | Depth m | Composite | ppm | ppm | ppm | ppm
MTD1 | 187501 | 1.0 - 3.0 | 2 | 6 | Tailings Sands | 0.79 | 0.71 | 1 | 400
MTD2 | 187502 | 3.0 - 5.5 | 2.5 | 6 | Tailings Sands | 0.11 |  | 1 | 784
MTD4 | 187504 | 1.0 - 1.5 | 0.5 | 6 | Tailings Sands | 0.02 |  | L | 80
MTD5 | 187505 | 0.5-2.0 | 1.5 | 6 | Tailings Sands | 0.05 | 0.05 | 1 | 589
MTD6 | 187506 | 1.5 - 2.75 | 1.25 | 6 | Tailings Sands | 0.1 |  | 2 | 1057
MTD7 | 187507 | 2.0-2.5m | 0.5 | 9 | Tailings Sands | 0.22 |  | 3 | 666
MTD8 | 187508 | 1.5-5m | 3.5 | 9 | Tailings Sands | 0.2 |  | 3 | 864
MTD9 | 187509 | 1.5-3m | 1.5 | 9 | Tailings Sands | 0.28 |  | 3 | 960
MTD10 | 187510 | 1.5-3m | 1.5 | 6 | Tailings Sands | 0.37 | 0.36 | 4 | 922
MTD11 | 187511 | 0.6-2.6m | 2 | 6 | Tailings Sands | 0.56 | 0.54 | 4 | 1098
MTD12 | 187512 | 1.5-7.5m | 6 | 9 | Tailings Sands | 0.15 |  | 2 | 726
MTD13 | 187513 | 5.0-9.5m | 4.5 | 12 | Tailings Sands | 0.16 |  | 4 | 1134
MTD14 | 187514 | 1.0-6.5m | 5.5 | 9 | Tailings Sands | 0.29 |  | 2 | 677
MTD15 | 187515 | 1.5-6.0 | 4.5 | 6.2 | Tailings Sands | 0.26 |  | 2 | 768
MTD16 | 187516 | 1.5-5.5 | 4 | 8 | Tailings Sands | 0.34 | 0.36 | 2 | 729
MTD17 | 187517 | 1.0-5.0 | 4 | 9 | Tailings Sands | 0.33 |  | 2 | 1138
MTD18 | 187518 | 1.5-6.5 | 5 | 9 | Tailings Sands | 0.47 |  | 3 | 1147
MTD19 | 187519 | 1.5-4.0 | 2.5 | 6 | Tailings Sands | 0.4 |  | 4 | 1419
MTD20 | 187520 | 1.2-3 | 1.8 | 6 | Tailings Sands | 0.51 | 0.46 | 4 | 973
MTD21 | 187521 | 2.0-6.0 | 4 | 10.5 | Tailings Sands | 0.37 |  | 3 | 1169
MTD22 | 187522 | 1.5-6 | 4.5 | 10.5 | Tailings Sands | 0.33 |  | 4 | 1011
MTD23 | 187523 | 1.5-4.5 | 3 | 9 | Tailings Sands | S
MTD24 | 187524 | 1.2-2 | 0.8 | 3 | Tailings Sands | 0.21 | 0.18 | 1 | 522
MTD25 | 187525 | 2.0-5.5 | 3.5 | 9 | Tailings Sands | S
MTD26 | 187526 | 2.5-5.5 | 3.5 | 9 | Tailings Sands | 0.45 |  | 14 | 889
MTD9 | 187527 | 6.0-9.0 | 3 |  | Wet Clays | 0.16 |  | 2 | 618
MTD21 | 187528 | 6.0-9.0 | 3 |  | Wet Clays | S
MTD20 | 187529 | 3.0-4.5 | 1.5 |  | Wet Clays | 0.33 |  | 3 | 610
MTD16 | 187530 | 5.5-7.5 | 2 |  | Wet Clays | 0.28 |  | 3 | 1004
MTD18 | 187531 | 6.5-7.5 | 1 |  | Wet Clays | 0.29 |  | 5 | 1160
MTD22 | 187532 | 6.0-9.0 | 3 |  | Wet Clays | 0.12 |  | 1 | 542
MTD23 | 187533 | 4.5-7.5 | 3 |  | Wet Clays | 0.15 | 0.16 | 2 | 954
| Assay Detect. Limits |  |  |  |  | 0.01 | 0.01 | 1 | 5