## RABOrig
Giants Reef Mining Limited |  |  |  | RC Drill Log |  |  |  |  | Rig: Edson 6000, Stanley Drilling | [6 empty] | Hole No: FAR060
N: 7832760 |  | E: 436766.2 |  | Total Depth: 100 m |  |  |  |  | Dip: -60 |  |  | Azimuth: 085 mag |  |  |  | Prospect: BILLY BOY
Logged by: POJM |  |  |  | Date Drilled: 22.11.00 | [11 empty] | Tenement: ERL85
Reason for hole: follow-up Au intersection in FAR052
Sample | From (m) | To (m) | Rock Code | Colour | Texture | Weth | He | Cl | Tl | Do | Sil | Qv | Cv | Sulphides | Mag Sus | Description
| 0 | 1 | OcOg | bebr | mg | W | [8 empty] | 0.54 | beige-brown powder, thin sandy cover over transported material including hematite ironstone and sediments
| 1 | 2 | Og | bebr | mg | W | [8 empty] | 0.2 | purple-brown powder, still overburden once washed
74239 | 2 | 3 | SsSl | pubr | mgfg | W | [8 empty] | 0.2 | purple-brown powder, some bleached small chips, clayey
| 3 | 4 | SsSl | pubr | mgfg | W | [8 empty] | 0.22 | purple-brown powder, some bleached small chips, clayey
| 4 | 5 | SsSl | pubr | mgfg | W | [8 empty] | 0.23 | purple-brown powder, small hard chips
74240 | 5 | 6 | SsSl | pubr | mgfg | W | [8 empty] | 0.2 | purple-brown powder, small hard chips
| 6 | 7 | SsSl | pubr | mgfg | W | [8 empty] | 0.21 | purple-brown powder, small hard chips
| 7 | 8 | SsSl | pubr | mgfg | W | [8 empty] | 0.22 | purple-brown powder, small hard chips, goethite on fractures
74241 | 8 | 9 | SsSl | brbe | mgfg | W | [8 empty] | 0.14 | brownish powder, mn1, still a little bit clayey
| 9 | 10 | SsSl | brbe | mgfg | W | [8 empty] | 0.2 | purple-brown powder, mn1, still clayey
| 10 | 11 | SsSl | brbe | mgfg | W | [8 empty] | 0.26 | brownish powder, mn1, still a little bit clayey
74242 | 11 | 12 | SsSl | brbe | mgfg | W | 1 | [7 empty] | 0.24 | brownish powder, mn1, still a little bit clayey, hematite on fractures
| 12 | 13 | SsSl | pube | mgfg | W | [8 empty] | 0.22 | purple-brown powder
| 13 | 14 | SsSl | pube | mgfg | W | [8 empty] | 0.28 | purple-brown powder
74243 | 14 | 15 | SsSl | pube | mgfg | W | [8 empty] | 0.19 | purple-brown powder
| 15 | 16 | SsSl | pubrbe | mgfg | W | [8 empty] | 0.19 | brownish powder
| 16 | 17 | SsSl | pubrbe | mgfg | W | 1 | [7 empty] | 0.18 | brownish powder, rare small hematite chips (veins)
74244 | 17 | 18 | SsSl | pubrbe | mgfg | W | 1 | [7 empty] | 0.21 | brownish powder, rare small hematite chips (veins)
| 18 | 19 | SsSl | pubrbe | mgfg | W | 1 | [7 empty] | 0.23 | brownish powder, rare small hematite chips (veins)
| 19 | 20 | SsSl | pubrbe | mgfg | W | 1 | [7 empty] | 0.18 | brownish powder, rare small hematite chips (veins)
74245 | 20 | 21 | SsSl | pubrbe | mgfg | W | 1 | [7 empty] | 0.19 | brownish powder, rare small hematite chips (veins)
| 21 | 22 | SsSl | pubrbe | mgfg | W | 1 | [7 empty] | 0.23 | brownish powder, rare small hematite chips (veins)
| 22 | 23 | SsSl | pubrbe | mgfg | W | 1 | [7 empty] | 0.2 | brownish powder, rare small hematite chips (veins)
74246 | 23 | 24 | SsSl | brbebk | mgfg | W | 3 | [7 empty] | 0.23 | brownish-beige powder, abundant small hematite chips (veins)
| 24 | 25 | SsSl | pube | mgfg | W | 1 | [7 empty] | 0.17 | brownish powder, soft purple chips, bit clayey, bleached chips (white and yellow-beige)
| 25 | 26 | SsSl | pube | mgfg | W | 1 | [7 empty] | 0.2 | same, purple-brownish powder
74247 | 26 | 27 | SsSl | pube | mgfg | W | 1 | [7 empty] | 0.09 | same, purple-brownish powder
| 27 | 28 | SsSl | pubrbe | mgfg | W | 1 | [7 empty] | 0.21 | purple-brownish powder, soft chips
| 28 | 29 | SsSl | pubrbe | mgfg | W | 1 | [7 empty] | 0.21 | purple-brownish powder, soft chips
74248 | 29 | 30 | SsSl | brpu | mgfg | W | 1 | [7 empty] | 0.23 | beige-brown powder, very fine powder, only very small chips left in sieve
| 30 | 31 | SwSs | br | cgmg | W | 1 | [7 empty] | 0.16 | brown powder, small (mm) hematite veinlets, some large chips (2-3cm)
| 31 | 32 | SwSs | br | cgmg | W | 1 | [7 empty] | 0.29 | same
74249 | 32 | 33 | SsSl | brpu | mgfg | W | 1 | [7 empty] | 0.26 | beige-brown powder, minor quartz
| 33 | 34 | SsSl | brpu | mgfg | W | 1 | [7 empty] | 0.17 | beige-brown powder
| 34 | 35 | SsSl | brpu | mgfg | W | 1 | [7 empty] | 0.21 | beige-brown powder
74250 | 35 | 36 | SsSl | brpu | mgfg | W | 1 | [7 empty] | 0.15 | beige-brown powder
| 36 | 37 | SsSl | brpu | mgfg | W | 1 | [7 empty] | 0.26 | beige-brown powder
| 37 | 38 | SsSl | brpu | mgfg | W | 1 | [7 empty] | 0.2 | beige-brown powder
74251 | 38 | 39 | SsSl | rbr | mgfg | W | 1 | [7 empty] | 0.25 | red-brown powder, hematite on fractures
| 39 | 40 | SsSl | rbr | mgfg | W | 1 | [7 empty] | 0.2 | red-brown powder, hematite on fractures
| 40 | 41 | SsSl | dkbr | mgfg | W | 3 | [7 empty] | 0.2 | dark brown powder, very difficult to wash the chips, hematitic sediments, mn-oxide giving the brown colour
74252 | 41 | 42 | SsSl | dkbr | mgfg | W | 3 | [7 empty] | 0.23 | dark brown powder, very difficult to wash the chips, hematitic sediments, mn-oxide giving the brown colour
| 42 | 43 | SsSl | dkbr | mgfg | W | 3 | [7 empty] | 0.12 | dark brown powder, very difficult to wash the chips, hematitic sediments, mn-oxide giving the brown colour
| 43 | 44 | MjMi | rdbk | ma | W | 5 | [7 empty] | 0.35 | dark brown powder, 90% jasper 10% hematite, mn-oxide
74253 | 44 | 45 | MjMi | rdbk | ma | W | 5 | [7 empty] | 0.41 | black-brown dark shiny powder, poor sample return, air loss at depth, 90% jasper 10% hematite, mn-oxide
| 45 | 46 | MjMi | rdbk | ma | W | 5 | [7 empty] | 0.32 | black-brown dark shiny powder, poor sample return, air loss at depth, 90% jasper 10% hematite, mn-oxide
| 46 | 47 | MjMi | rdbk | ma | W | 5 | [7 empty] | 0.58 | black-brown dark shiny powder, poor sample return, air loss at depth, 90% jasper 10% hematite, mn-oxide
74254 | 47 | 48 | MjMi | rdbk | ma | W | 5 | [7 empty] | 0.85 | black-brown dark shiny powder, poor sample return, air loss at depth, 90% jasper 10% hematite, mn-oxide
| 48 | 49 | MjMi | rdbk | ma | W | 5 | [7 empty] | 0.63 | black-brown dark shiny powder, poor sample return, air loss at depth, 90% jasper 10% hematite, mn-oxide
| 49 | 50 | MjMi | rdbk | ma | W | 5 | [7 empty] | 0.76 | black-brown dark shiny powder, poor sample return, air loss at depth, 90% jasper 10% hematite, mn-oxide
74255 | 50 | 51 | MjMi | rdbk | ma | W | 5 | [7 empty] | 1.16 | black-brown dark shiny powder, poor sample return, air loss at depth, 70% jasper 30% hematite, mn-oxide
| 51 | 52 | MiMj | bkrd | ma | W | 5 | [7 empty] | 1.32 | black-metallic grey powder, 70% specular hematite,30% jasper, still poor return due to air loss at depth
| 52 | 53 | MiMj | bkrd | ma | W | 5 | [7 empty] | 0.92 | black-metallic grey powder, 70% specular hematite,30% jasper, still poor return due to air loss at depth
74256 | 53 | 54 | MiMj | bkrd | ma | W | 5 | [7 empty] | 1.24 | black-metallic grey powder, 60% specular hematite, 40% jasper, mn oxide still, still poor return due to air loss at depth
| 54 | 55 | MiMj | bkrd | ma | W | 5 | [7 empty] | 1.94 | black-metallic grey powder, 50% specular hematite,50% jasper, mn-oxide still poor return due to air loss at depth
| 55 | 56 | MiMj | bkrd | ma | W | 5 | [7 empty] | 1.53 | black-metallic grey powder, 90% specular hematite 10% jasper, still poor return due to air loss at depth
74257 | 56 | 57 | MiMj | bkrd | ma | W | 5 | [7 empty] | 1.23 | black-metallic grey powder, 90% specular hematite 10% jasper, still poor return due to air loss at depth
| 57 | 58 | MiMj | bkrd | ma | W | 5 | [7 empty] | 6.47 | black-metallic grey powder, 90% specular hematite 10% jasper, still poor return due to air loss at depth
| 58 | 59 | MiMj | bkrd | ma | W | 5 | [7 empty] | 4.18 | wet sample (drillers cleared hole for 1/2 hour), 90% specular hematite 10% jasper, still poor return due to air loss at depth, mn-oxide
74258 | 59 | 60 | MiMj | bkrd | ma | W | 5 | [7 empty] | 2.42 | black-metallic grey powder, 90% specular hematite 10% jasper, still poor return due to air loss at depth, mn-oxide
| 60 | 61 | MiMj | bkrd | ma | W | 5 | [7 empty] | 2.78 | black-metallic grey powder, 95% specular hematite 5% jasper, still poor return due to air loss at depth, mn-oxide
| 61 | 62 | MiMj | bkrd | ma | W | 5 | [7 empty] | 3.49 | black-metallic grey powder, 95% specular hematite 5% jasper, still poor return due to air loss at depth, mn-oxide
74259 | 62 | 63 | MiMj | bkrd | ma | W | 5 | [7 empty] | 3.43 | black-metallic grey powder, 95% specular hematite 5% jasper, still poor return due to air loss at depth, mn-oxide
| 63 | 64 | MiMj | bkrd | ma | W | 5 | [7 empty] | 4.06 | black-metallic grey powder, 90% specular hematite 10% jasper, still poor return due to air loss at depth, mn-oxide
| 64 | 65 | MiMj | bkrd | ma | W | 5 | [7 empty] | 4.75 | black-metallic grey powder, 90% specular hematite 10% jasper, still poor return due to air loss at depth, mn-oxide
74260 | 65 | 66 | MiMj | bkrd | ma | W | 5 | [7 empty] | 1.52 | black-metallic grey powder, 90% specular hematite 10% jasper, still poor return due to air loss at depth, mn-oxide
| 66 | 67 | MiMj | bkrd | ma | W | 5 | [7 empty] | 2.21 | black-metallic grey powder, 90% specular hematite 10% jasper, still poor return due to air loss at depth, mn-oxide, minor goethite
| 67 | 68 | MiMj | bkrd | ma | W | 5 | [7 empty] | 3.07 | black-metallic grey powder, 90% specular hematite 10% jasper, still poor return due to air loss at depth, mn-oxide
74261 | 68 | 69 | MiMj | bkrd | ma | W | 5 | [7 empty] | 3.12 | black-metallic grey powder, 90% specular hematite 10% jasper, still poor return due to air loss at depth, mn-oxide
| 69 | 70 | MiQzMj | bkwhrd | ma | W | 5 | [7 empty] | 1.81 | black-metallic grey powder, 80% specular hematite, 15% quartz, 5% jasper, still poor return due to air loss at depth, mn-oxide
| 70 | 71 | MiMjSl | bkrd | mafg | W | 5 | [7 empty] | 2.02 | dark brown powder, 90% hematite & jasper, 10% ferruginous (hematitic) fine-grained sediments
74262 | 71 | 72 | MiMjSl | bkrd | mafg | W | 5 | [7 empty] | 1 | dark brown-chocolate powder, 65% hematite & jasper, 35% ferruginous (hematitic) fine-grained sediments
74263 | 72 | 73 | Sl | dkgyrd | fg | T | 4 | [7 empty] | 2.22 | brown powder, ferruginous (hematitic) siltstone, some red soft chips (break with fingernails)
74264 | 73 | 74 | Sl | dkgyrd | fg | T | 4 | [7 empty] | 1.3 | brown powder, ferruginous (hematitic) siltstone, some red soft chips (break with fingernails)
74265 | 74 | 75 | Sl | dkgy | fg | T | 4 | [7 empty] | 0.65 | grey powder, grey slightly greenish siltstone chips (weakly chloritised), hard, ferruginous
74266 | 75 | 76 | Sl | dkgy | fg | T | 4 | [7 empty] | 1.05 | grey powder, grey slightly greenish siltstone chips (weakly chloritised), hard, ferruginous
74267 | 76 | 77 | Sl | dkgy | fg | T | 3 |  |  |  |  | 1 |  |  | 0.76 | brownish powder
74268 | 77 | 78 | Sl | dkgypu | fgfo | F | 2 | [7 empty] | 0.68 | grey powder, hard chips, more purply colour to it, foliated
74269 | 78 | 79 | Sl | dkgypu | fgfo | F | 2 | [7 empty] | 0.61 | grey powder, hard chips, more purply colour to it, foliated
74270 | 79 | 80 | Sl | dkgypu | fgfo | F | 2 | [7 empty] | 0.53 | grey powder, hard chips, more purply colour to it, foliated
74271 | 80 | 81 | Sl | pu | fgfo | F | 1 | [7 empty] | 0.5 | purply-grey powder, purple siltstone
74272 | 81 | 82 | Sl | pu | fgfo | F | 1 | [7 empty] | 0.51 | purply-grey powder, purple siltstone
74273 | 82 | 83 | Sl | pu | fgfo | F | 1 | [7 empty] | 0.72 | purply-grey powder, purple siltstone
74274 | 83 | 84 | Sl | pugn | fgfo | F | 1 | 1 | [6 empty] | 1.04 | purply-grey powder, 60% purple chips, 40% dark green chips
74275 | 84 | 85 | Sl | gnpu | fgfo | F | 1 | 1 |  |  |  | 10 |  |  | 2.37 | purply-grey powder, 30% purple chips, 70% dark green chips, quartz-chlorite veins
74276 | 85 | 86 | Sl | pu | fgfo | F | 1 |  |  |  |  | 10 |  |  | 1.65 | purply-grey powder, purple siltstone
74277 | 86 | 87 | Sl | pu | fgfo | F | 1 | [7 empty] | 1.16 | purply-grey powder, purple siltstone
74278 | 87 | 88 | Sl | pu | fgfo | F | 1 | [7 empty] | 1.31 | purply-grey powder, purple siltstone, minor quartz
74279 | 88 | 89 | Sl | dkbr | fgfo | F | 2 | [7 empty] | 1.46 | dark grey-brown powder, ferruginous siltstone, dark brown chips
74280 | 89 | 90 | Sl | dkbr | fgfo | F | 2 | [7 empty] | 1.6 | dark grey-brown powder, ferruginous siltstone, dark brown chips, very rare mm thick white quartz veinlets
74281 | 90 | 91 | Sl | dkbr | fgfo | F | 2 |  |  |  |  | 1 |  |  | 1.93 | dark grey-brown powder, ferruginous siltstone, dark brown chips, very rare mm thick hematite veinlets
74282 | 91 | 92 | Sl | dkbr | fgfo | F | 2 |  |  |  |  | 10 |  |  | 0.92 | dark grey-brown powder, ferruginous siltstone, dark brown chips
74283 | 92 | 93 | Sl | dkbr | fgfo | F | 2 |  |  |  |  | 25 |  |  | 2.8 | dark grey-brown powder, ferruginous siltstone, dark brown chips
74284 | 93 | 94 | Sl | dkbr | fgfo | F | 2 |  |  |  |  | 25 |  |  | 2.03 | dark grey-brown powder, ferruginous siltstone, dark brown chips
74285 | 94 | 95 | Sl | dkbr | fgfo | F | 1 |  |  |  |  | 1 |  |  | 1.92 | dark grey-brown powder, ferruginous siltstone, dark brown chips and some rare red-orange chips
74286 | 95 | 96 | Sl | dkbr | fgfo | F | 1 |  |  |  |  | 1 |  |  | 1.08 | dark grey-brown powder, ferruginous siltstone, dark brown chips
74287 | 96 | 97 | Sl | dkbr | fgfo | F | 1 | [7 empty] | 0.71 | dark grey-brown powder, ferruginous siltstone, dark brown chips
74288 | 97 | 98 | Sl | dkbr | fgfo | F | 1 | [7 empty] | 0.92 | dark grey-brown powder, ferruginous siltstone, dark brown chips
74289 | 98 | 99 | Sl | pugn | fgfo | F | 1 | 1 | [6 empty] | 0.6 | purply-grey powder, 60% purple chips, 40% dark green chips
74290 | 99 | 100 | Sl | pugn | fgfo | F | 1 | 1 | [6 empty] | 0.76 | purply-grey powder, 60% purple chips, 40% dark green chips, end of hole