## Sheet1
BHID | From | To | Sample | Au | Cu | Pb | Zn | Ag | As | Bi | Co | Fe
|  |  |  | 0.001 | 5 | 5 | 5 | 1 | 5 | 5 | 5 | 0.01
|  |  |  | ppm | ppm | ppm | ppm | ppm | ppm | ppm | ppm | %
BTRC-009 | 0 | 3 | 1034501 | <0.001 | 15 | <5 | 20 | <1 | <20 | <5 | 7 | 2.8
BTRC-009 | 3 | 6 | 1034502 | <0.001 | 13 | 6 | 20 | <1 | <20 | <5 | 5 | 2.69
BTRC-009 | 6 | 9 | 1034503 | <0.001 | 10 | 8 | 15 | <1 | <20 | <5 | <5 | 4.2
BTRC-009 | 9 | 12 | 1034504 | <0.001 | 10 | 5 | 14 | <1 | <20 | <5 | 5 | 3.65
BTRC-009 | 12 | 15 | 1034505 | <0.001 | 9 | 5 | 15 | <1 | <20 | <5 | 5 | 2.45
BTRC-009 | 15 | 18 | 1034506 | <0.001 | 13 | 6 | 19 | <1 | <20 | <5 | <5 | 3.01
BTRC-009 | 18 | 21 | 1034507 | 0.003 | 11 | 7 | 18 | <1 | <20 | <5 | <5 | 3.42
BTRC-009 | 21 | 24 | 1034508 | 0.002 | 10 | 6 | 20 | <1 | <20 | <5 | 6 | 3.59
BTRC-009 | 24 | 27 | 1034509 | 0.002 | 7 | 5 | 8 | <1 | <20 | <5 | <5 | 2.58
BTRC-009 | 27 | 30 | 1034511 | 0.001 | 13 | 15 | 5 | <1 | <20 | <5 | <5 | 7
BTRC-009 | 30 | 33 | 1034512 | <0.001 | 17 | 13 | 17 | <1 | <20 | <5 | 5 | 4.51
BTRC-009 | 33 | 36 | 1034513 | <0.001 | 17 | 19 | 14 | <1 | <20 | <5 | 5 | 4.38
BTRC-009 | 36 | 39 | 1034514 | <0.001 | 19 | 23 | 12 | <1 | <20 | <5 | 9 | 5.38
BTRC-009 | 39 | 42 | 1034515 | 0.001 | 27 | 48 | 23 | <1 | <20 | <5 | 25 | 5.25
BTRC-009 | 42 | 45 | 1034516 | 0.004 | 14 | 21 | 12 | <1 | <20 | <5 | 5 | 5.68
BTRC-009 | 45 | 48 | 1034517 | <0.001 | 8 | 23 | 6 | <1 | <20 | <5 | <5 | 12.16
BTRC-009 | 48 | 51 | 1034518 | <0.001 | 4 | 5 | 2 | <1 | <20 | <5 | <5 | 4.63
BTRC-009 | 51 | 54 | 1034520 | <0.001 | 13 | 20 | 5 | <1 | <20 | <5 | <5 | 7.41
BTRC-009 | 54 | 57 | 1034521 | <0.001 | 2 | <5 | 12 | <1 | <20 | <5 | <5 | 4.85
BTRC-009 | 57 | 60 | 1034522 | <0.001 | 2 | <5 | 24 | <1 | <20 | <5 | 5 | 6.08
BTRC-009 | 60 | 63 | 1034523 | <0.001 | 4 | <5 | 32 | <1 | <20 | <5 | <5 | 3.35
BTRC-009 | 63 | 66 | 1034524 | <0.001 | 5 | <5 | 52 | <1 | <20 | <5 | 5 | 4.75
BTRC-009 | 66 | 69 | 1034525 | <0.001 | 6 | <5 | 111 | <1 | <20 | <5 | 11 | 6.89
BTRC-009 | 69 | 72 | 1034526 | <0.001 | 6 | <5 | 84 | <1 | <20 | <5 | 9 | 4.87
BTRC-009 | 72 | 75 | 1034527 | <0.001 | 9 | <5 | 86 | <1 | <20 | <5 | 9 | 4.8
BTRC-009 | 75 | 78 | 1034528 | <0.001 | 8 | <5 | 71 | <1 | <20 | <5 | 10 | 3.55
BTRC-009 | 78 | 81 | 1034529 | <0.001 | 9 | <5 | 72 | <1 | <20 | <5 | 12 | 3.16
BTRC-009 | 81 | 84 | 1034531 | <0.001 | 13 | 15 | 6 | <1 | <20 | <5 | <5 | 7.24
BTRC-009 | 84 | 87 | 1034532 | <0.001 | 5 | <5 | 70 | <1 | <20 | <5 | 12 | 3.24
BTRC-009 | 87 | 90 | 1034533 | <0.001 | 6 | <5 | 78 | <1 | <20 | <5 | 14 | 3.38
BTRC-009 | 90 | 93 | 1034534 | <0.001 | 5 | <5 | 53 | <1 | <20 | <5 | 8 | 2.33
BTRC-009 | 93 | 96 | 1034535 | <0.001 | 6 | <5 | 68 | <1 | <20 | <5 | 11 | 2.17
BTRC-009 | 96 | 99 | 1034536 | <0.001 | 3 | <5 | 41 | <1 | <20 | <5 | 6 | 2.9
BTRC-009 | 99 | 102 | 1034537 | <0.001 | 4 | <5 | 46 | <1 | <20 | <5 | 8 | 1.92
BTRC-009 | 102 | 105 | 1034538 | <0.001 | 5 | <5 | 38 | <1 | <20 | <5 | 6 | 1.99
BTRC-009 | 105 | 108 | 1034539 | <0.001 | 8 | <5 | 46 | <1 | <20 | <5 | 7 | 2.07
BTRC-009 | 108 | 111 | 1034540 | <0.001 | 2 | <5 | 48 | <1 | <20 | <5 | 8 | 2.1
BTRC-009 | 111 | 114 | 1034541 | <0.001 | 3 | <5 | 47 | <1 | <20 | <5 | 7 | 2.32
BTRC-009 | 114 | 117 | 1034542 | <0.001 | 5 | <5 | 34 | <1 | <20 | <5 | 5 | 1.89
BTRC-009 | 117 | 120 | 1034543 | <0.001 | 9 | <5 | 47 | <1 | <20 | <5 | 9 | 3.4
BTRC-009 | 120 | 123 | 1034544 | <0.001 | 55 | <5 | 57 | <1 | <20 | <5 | 11 | 3.35
BTRC-009 | 123 | 126 | 1034545 | <0.001 | 58 | 5 | 62 | <1 | <20 | <5 | 10 | 3.52
BTRC-009 | 126 | 129 | 1034546 | <0.001 | 43 | 10 | 45 | <1 | <20 | <5 | 9 | 3.27
BTRC-009 | 129 | 132 | 1034547 | <0.001 | 24 | <5 | 57 | <1 | <20 | <5 | 10 | 4.12
BHID | From | To | Sample | Au | Cu | Pb | Zn | Ag | Mn | Bi | Co | Fe
|  |  |  | 0.01 | 2 | 5 | 2 | 1 | 5 | 5 | 5 | 0.01
|  |  |  | ppm | ppm | ppm | ppm | ppm | ppm | ppm | ppm | %
BTRC-009 | 166 | 167 | 1042901 | <0.01 | <2 | <5 | 51 | <1 | 365 | <5 | 7 | 2.19
BTRC-009 | 167 | 168 | 1042902 | 0.02 | <2 | <5 | 58 | <1 | 478 | <5 | 8 | 2.72
BTRC-009 | 180.6 | 181.6 | 1042903 | 0.01 | <2 | <5 | 50 | <1 | 410 | <5 | 9 | 2.87
BTRC-009 | 198 | 199 | 1042904 | <0.01 | 15 | 11 | 71 | <1 | 843 | <5 | 9 | 3.37
BTRC-009 | 199 | 200 | 1042905 | <0.01 | 6 | <5 | 57 | <1 | 559 | <5 | 6 | 2.18
BTRC-009 | 236.5 | 237.5 | 1042906 | <0.01 | 45 | 26 | 82 | <1 | 541 | <5 | 11 | 4.23
BTRC-009 | 292 | 293 | 1042907 | <0.01 | 7 | <5 | 77 | <1 | 488 | <5 | 10 | 4.46
BTRC-009 | 325 | 326 | 1042908 | <0.01 | 2 | 31 | 28 | <1 | 410 | <5 | <5 | 1.05
BTRC-009 | 371 | 372 | 1042909 | <0.01 | <2 | 6 | 28 | <1 | 547 | <5 | <5 | 1.22
BTRC-009 | 382 | 383 | 1042910 | <0.01 | 12 | 29 | 42 | <1 | 421 | <5 | <5 | 1.98
BTRC-009 | 404 | 405 | 1042911 | <0.01 | <2 | <5 | 75 | <1 | 387 | <5 | 8 | 2.49