## lag_00_8387
Appendix 5.3. Lag sample location and assay results on relinquished portion of EL8387 at Highland Rocks
Sample No. | easting | northing | Ag | As | Bi | Ca | Cd | Co | Cu | Fe | Mg | Mn | Mo | Ni | Pb | Sb | Zn | Au | EL | year | type
87-T106L | 603298 | 7602264 | As: 2.95; Cu: 3; Fe: Fe; Mn: Mn; Mo: 795; Ni: 1; Pb: 10.4; Zn: 3; Au: -0.5; EL: 8387 | 2000 | lag
68101 | 608600 | 7602900 | -0.2 | 10 | 5 | 0.01 | 4.2 | -1 | 10 | 25.39 | 0.04 | 51 | 4 | 3 | 15 | -5 | -1 | -0.1 | 8387 | 2001 | lag
68102 | 609976 | 7602161 | -0.2 | 11 | 3 | 0.01 | 7.3 | -1 | 10 | 31.4 | 0.04 | 105 | 6 | -1 | 19 | -5 | -1 | 0.1 | 8387 | 2001 | lag
68103 | 609684 | 7603427 | -0.2 | -5 | 10 | 0.01 | 7.5 | 2 | 18 | 31.69 | 0.04 | 183 | 7 | 2 | 25 | -5 | 17 | 0.1 | 8387 | 2001 | lag
68104 | 609684 | 7603427 | -0.2 | 7 | 9 | 0.02 | 3.5 | 1 | 15 | 21.47 | 0.03 | 111 | 5 | 3 | 13 | -5 | 4 | 0.2 | 8387 | 2001 | lag
68105 | 604760 | 7603201 | -0.2 | 6 | 9 | 0.09 | 5.8 | -1 | 11 | 26.11 | 0.04 | 121 | 6 | 2 | 23 | -5 | 2 | -0.1 | 8387 | 2001 | lag
68106 | 604500 | 7602956 | -0.2 | 5 | 10 | 0.07 | 5.9 | -1 | 9 | 29.05 | 0.04 | 118 | 5 | -1 | 25 | -5 | 3 | 0.2 | 8387 | 2001 | lag
68107 | 603298 | 7602264 | -0.2 | 9 | 6 | 0.02 | 4.5 | -1 | 20 | 23.26 | 0.04 | 268 | 5 | 2 | 23 | -5 | 9 | 0.3 | 8387 | 2001 | lag
68108 | 604754 | 7603303 | -0.2 | -5 | 13 | 0.02 | 6.6 | -1 | 10 | 29.66 | 0.04 | 68 | 6 | -1 | 24 | -5 | 2 | 0.1 | 8387 | 2001 | lag
68109 | 607923 | 7602911 | -0.2 | 10 | 5 | 0.03 | 4.6 | -1 | 6 | 24.12 | 0.04 | 237 | 6 | -1 | 15 | -5 | -1 | -0.1 | 8387 | 2001 | lag
68110 | 607923 | 7602911 | -0.2 | -5 | 14 | 0.05 | 5.7 | -1 | 4 | 26.39 | 0.04 | 172 | 6 | -1 | 15 | -5 | -1 | -0.1 | 8387 | 2001 | lag
68111 | 607923 | 7602911 | -0.2 | 9 | 2 | 0.03 | 4.4 | -1 | 4 | 25.89 | 0.04 | 129 | 6 | -1 | 18 | -5 | -1 | 0.1 | 8387 | 2001 | lag
68112 | 607923 | 7602911 | -0.2 | -5 | 20 | 0.01 | 7.5 | -1 | 2 | 31.15 | 0.04 | 54 | 5 | -1 | 10 | -5 | -1 | 0.1 | 8387 | 2001 | lag
68113 | 608567 | 7602985 | -0.2 | 5 | 11 | 0.05 | 4.9 | -1 | 3 | 27.48 | 0.04 | 132 | 5 | -1 | 13 | -5 | -1 | 0.2 | 8387 | 2001 | lag
68114 | 608567 | 7602985 | -0.2 | -5 | 19 | 0.02 | 7 | -1 | 3 | 30.31 | 0.04 | 60 | 6 | -1 | 9 | -5 | -1 | 0.1 | 8387 | 2001 | lag
68115 | 608563 | 7603088 | -0.2 | -5 | 4 | 0.03 | 6.8 | -1 | 2 | 29.53 | 0.04 | 56 | 6 | -1 | 11 | -5 | -1 | 0.1 | 8387 | 2001 | lag
68116 | 608563 | 7603088 | -0.2 | -5 | 9 | 0.03 | 4.9 | -1 | 3 | 24.64 | 0.04 | 89 | 6 | -1 | 14 | -5 | -1 | 0.1 | 8387 | 2001 | lag
68117 | 608561 | 7603191 | -0.2 | -5 | 6 | 0.04 | 5.7 | -1 | 2 | 29.97 | 0.04 | 67 | 8 | -1 | 10 | -5 | -1 | 0.1 | 8387 | 2001 | lag
68118 | 608561 | 7603191 | -0.2 | -5 | 6 | 0.01 | 3 | -1 | 4 | 19.57 | 0.03 | 66 | 4 | -1 | 12 | -5 | -1 | 0.1 | 8387 | 2001 | lag
68119 | 608553 | 7603290 | -0.2 | -5 | 6 | 0.01 | 6.5 | -1 | 3 | 30.21 | 0.04 | 31 | 5 | -1 | 13 | -5 | -1 | -0.1 | 8387 | 2001 | lag
68120 | 608553 | 7603290 | -0.2 | -5 | 9 | 0.02 | 4.4 | -1 | 4 | 24.02 | 0.04 | 129 | 5 | -1 | 17 | -5 | -1 | 0.2 | 8387 | 2001 | lag
68121 | 608540 | 7603396 | -0.2 | 7 | 14 | 0.04 | 7.6 | -1 | 2 | 31.3 | 0.04 | 66 | 7 | -1 | 20 | -5 | -1 | 0.1 | 8387 | 2001 | lag
68122 | 608483 | 7602892 | -0.2 | 8 | 8 | 0.03 | 8.7 | -1 | 7 | 32.31 | 0.05 | 191 | 10 | 5 | 28 | -5 | 7 | 0.2 | 8387 | 2001 | lag
68123 | 608371 | 7602879 | -0.2 | 11 | 13 | 0.03 | 8.4 | -1 | 6 | 34.39 | 0.05 | 186 | 8 | 4 | 32 | -5 | 7 | -0.1 | 8387 | 2001 | lag
68124 | 608175 | 7602887 | -0.2 | 8 | 10 | 0.04 | 8.3 | -1 | 8 | 32.86 | 0.05 | 183 | 8 | 6 | 30 | -5 | 10 | 1.5 | 8387 | 2001 | lag
68125 | 608281 | 7602875 | -0.2 | 10 | 6 | 0.02 | 3.7 | -1 | 9 | 22.48 | 0.04 | 126 | 5 | 3 | 18 | -5 | 1 | 0.2 | 8387 | 2001 | lag
68126 | 608591 | 7602781 | -0.2 | 7 | 8 | 0.01 | 4.2 | -1 | 3 | 23.75 | 0.03 | 79 | 6 | -1 | 13 | -5 | -1 | 0.1 | 8387 | 2001 | lag
68127 | 608609 | 7602669 | -0.2 | -5 | -2 | 0.02 | 3.9 | -1 | 9 | 22.72 | 0.03 | 170 | 3 | 3 | 13 | -5 | 1 | 0.1 | 8387 | 2001 | lag
68128 | 608609 | 7602669 | -0.2 | -5 | 10 | 0.02 | 6.2 | -1 | 11 | 26.97 | 0.04 | 89 | 5 | 1 | 19 | -5 | 1 | -0.1 | 8387 | 2001 | lag
68129 | 608636 | 7602575 | -0.2 | -5 | 16 | 0.02 | 4.2 | -1 | 6 | 25.45 | 0.03 | 73 | 4 | -1 | 14 | -5 | -1 | -0.1 | 8387 | 2001 | lag
68130 | 608633 | 7602470 | -0.2 | 6 | 16 | 0.02 | 5.7 | -1 | 11 | 30.01 | 0.05 | 169 | 4 | 6 | 26 | -5 | 9 | 0.2 | 8387 | 2001 | lag
68131 | 608640 | 7602373 | -0.2 | 9 | 7 | 0.03 | 8.2 | -1 | 10 | 32.14 | 0.05 | 159 | 5 | 4 | 37 | -5 | 8 | 0.1 | 8387 | 2001 | lag
68132 | 608706 | 7602868 | -0.2 | 7 | 12 | 0.04 | 6.6 | 2 | 8 | 30.2 | 0.05 | 212 | 6 | 6 | 28 | -5 | 10 | -0.1 | 8387 | 2001 | lag
68133 | 609396 | 7603035 | 0.3 | -5 | 6 | 1.14 | 0.2 | 2 | 3 | 6.18 | 0.04 | 54 | 6 | 5 | 7 | -5 | 9 | 0.1 | 8387 | 2001 | lag