## crc_data_97
sample | east | north | au | cu | pb | zn | ni | as | mo | w | fe | mn | bi | ag | co | el | year | type | status
28949 | 652352 | 7654469 | 0 | 14 | 13 | 8 | 0 | 12 |  |  | 29.8 | 97 | 0 | 0 | 0 |  | 1997
11155 | 645261 | 7630050 | 1 | 62 | 13 | 50 | 10 | 265 |  |  | 22.1 | 118 | 0 | 0 | 6 |  | 1997
11161 | 598536 | 7640999 | 0 | 43 | 0 | 27 | 0 | 2 |  |  | 14.5 | 107 | 0 | 0 | 0 |  | 1997
11162 | 598536 | 7640999 | 0 | 112 | 25 | 185 | 79 | 2 |  |  | 32 | 428 | 0 | 0 | 0 |  | 1997
11163 | 598536 | 7640999 | 1 | 36 | 17 | 12 | 10 | 4 |  |  | 8.06 | 67 | 0 | 0 | 6 |  | 1997
11164 | 597913 | 7640807 | 0 | 78 | 40 | 114 | 49 | 8 |  |  | 33.5 | 110 | 0 | 0 | 6 |  | 1997
11167 | 593688 | 7644365 | 0 | 21 | 9 | 50 | 12 | 2 |  |  | 3.1 | 151 | 0 | 0 | 6 |  | 1997
11168 | 593686 | 7644365 | 0 | 122 | 36 | 99 | 55 | 30 |  |  | 36.6 | 303 | 0 | 0 | 18 |  | 1997
11173 | 572486 | 7648401 | 0 | 64 | 11 | 42 | 22 | 14 |  |  | 20.7 | 168 | 2 | 0 | 0 |  | 1997
11187 | 609009 | 7655852 | 0 | 14 | 7 | 77 | 6 | 12 |  |  | 2.88 | 122 | 0 | 0 | 0 |  | 1997
15002 | 594510 | 7645588 | 0 | 71 | 12 | 114 | 26 | 71 |  |  | 20.1 | 170 | 12 | 0 | 14 |  | 1997
15008 | 591968 | 7640266 | 0 | 6 | 11 | 17 | 13 | 6 |  |  | 10.9 | 77 | 11 | 0 | 0 |  | 1997
15011 | 591928 | 7636591 | 0 | 7 | 10 | 5 | 0 | 7 |  |  | 9.98 | 108 | 10 | 0 | 0 |  | 1997
15020 | 591004 | 7639341 | 0 | 21 | 10 | 15 | 15 | 21 |  |  | 19.8 | 174 | 10 | 0 | 6 |  | 1997
15023 | 590431 | 7640295 | 0 | 8 | 10 | 6 | 6 | 8 |  |  | 14.2 | 37 | 10 | 0 | 0 |  | 1997
16048 | 583116 | 7637335 | 0 | 10 | 10 | 5 | 10 | 10 |  |  | 5.94 | 48 | 10 | 0 | 0 |  | 1997
16075 | 580806 | 7641329 | 0 | 9 | 13 | 5 | 7 | 9 |  |  | 3.69 | 116 | 13 | 0 | 0 |  | 1997
16077 | 580561 | 7641646 | 0 | 5 | 13 | 5 | 10 | 5 |  |  | 5.92 | 80 | 13 | 0 | 0 |  | 1997
16078 | 580411 | 7641613 | 0 | 3 | 7 | 6 | 0 | 3 |  |  | 6.76 | 62 | 7 | 0 | 0 |  | 1997
16079 | 580001 | 7641431 | 0 | 4 | 0 | 7 | 0 | 4 |  |  | 6.7 | 41 | 0 | 0 | 0 |  | 1997
16089 | 579011 | 7636982 | 0 | 7 | 10 | 5 | 0 | 7 |  |  | 5.89 | 26 | 10 | 0 | 0 |  | 1997
16090 | 579586 | 7636870 | 0 | 7 | 12 | 8 | 0 | 7 |  |  | 4.25 | 85 | 12 | 0 | 0 |  | 1997
16379 | 623517 | 7633683 | 0 | 10 | 15 | 4 | 0 | 12 |  |  | 20.8 | 45 | 0 | 0 | 0 |  | 1997
16380 | 623171 | 7633979 | 1 | 6 | 19 | 0 | 0 | 4 |  |  | 5.73 | 58 | 0 | 0 | 0 |  | 1997
16381 | 623189 | 7634182 | 0 | 14 | 0 | 0 | 0 | 0 |  |  | 5.91 | 27 | 0 | 0 | 0 |  | 1997
16432 | 642866 | 7647855 | 0 | 18 | 0 | 8 | 0 | 38 |  |  | 11.7 | 428 | 0 | 0 | 0 |  | 1997
16433 | 642859 | 7648088 | 0 | 39 | 24 | 17 | 8 | 20 |  |  | 8.74 | 199 | 0 | 0 | 0 |  | 1997
16456 | 641119 | 7653150 | 0 | 8 | 33 | 4 | 8 | 0 |  |  | 15.4 | 82 | 1 | 0 | 0 |  | 1997
19759 | 573110 | 7648788 | 0 | 80 | 60 | 92 | 10 | 2 |  |  | 18.3 | 114 | 2 | 0 | 0 |  | 1997
19762 | 571267 | 7647671 | 0 | 10 | 59 | 4 | 6 | 0 |  |  | 2.11 | 83 | 0 | 0 | 0 |  | 1997
19763 | 571031 | 7647437 | 0 | 80 | 8 | 59 | 10 | 2 |  |  | 14.5 | 1676 | 0 | 0 | 0 |  | 1997
19765 | 569451 | 7647936 | 0 | 10 | 28 | 0 | 8 | 0 |  |  | 1.19 | 40 | 0 | 0 | 0 |  | 1997
19766 | 569451 | 7647906 | 0 | 34 | 46 | 8 | 10 | 20 |  |  | 16.4 | 153 | 0 | 0 | 0 |  | 1997
19768 | 571198 | 7645610 | 0 | 12 | 46 | 0 | 0 | 2 |  |  | 3.04 | 40 | 0 | 0 | 0 |  | 1997
19769 | 571198 | 7645610 | 0 | 24 | 42 | 34 | 0 | 2 |  |  | 2.33 | 219 | 0 | 0 | 0 |  | 1997
19770 | 571898 | 7646877 | 0 | 79 | 70 | 140 | 0 | 14 |  |  | 32.6 | 219 | 0 | 0 | 0 |  | 1997
19771 | 571797 | 7647062 | 3 | 51 | 21 | 182 | 20 | 6 |  |  | 21.2 | 139 | 0 | 0 | 0 |  | 1997
19772 | 572096 | 7647733 | 0 | 106 | 12 | 12 | 8 | 4 |  |  | 8.57 | 49 | 2 | 0 | 0 |  | 1997
19775 | 573322 | 7648034 | 0 | 72 | 0 | 42 | 14 | 0 |  |  | 15.5 | 110 | 0 | 0 | 0 |  | 1997
19778 | 574313 | 7647887 | 0 | 8 | 9 | 14 | 0 | 6 |  |  | 13.7 | 384 | 0 | 0 | 0 |  | 1997
19789 | 585643 | 7647850 | 0 | 12 | 0 | 0 | 0 | 6 |  |  | 4.85 | 494 | 0 | 0 | 0 |  | 1997
19792 | 585769 | 7647779 | 0 | 4 | 14 | 0 | 0 | 0 |  |  | 2.79 | 235 | 0 | 0 | 0 |  | 1997
19793 | 585769 | 7647779 | 0 | 33 | 30 | 4 | 16 | 0 |  |  | 2.56 | 63 | 0 | 0 | 0 |  | 1997
19794 | 587752 | 7647686 | 1 | 20 | 24 | 6 | 10 | 0 |  |  | 6.45 | 42 | 0 | 0 | 0 |  | 1997
19800 | 594233 | 7645887 | 0 | 91 | 0 | 35 | 14 | 0 |  |  | 23.4 | 56 | 0 | 0 | 0 |  | 1997
27752 | 582900 | 7657940 | 0 | 16 | 0 | 7 | 0 | 0 |  |  | 0.37 | 72 | 0 | 0 | 9 |  | 1997
27753 | 584350 | 7657780 | 0 | 18 | 16 | 46 | 6 | 0 |  |  | 1.99 | 154 | 0 | 0 | 6 |  | 1997
27754 | 578340 | 7656980 | 0 | 30 | 13 | 78 | 32 | 0 |  |  | 3.59 | 570 | 0 | 0 | 14 |  | 1997
27755 | 580950 | 7649310 | 0 | 9 | 25 | 6 | 18 | 0 |  |  | 1.23 | 2547 | 0 | 0 | 20 |  | 1997
27756 | 569370 | 7648790 | 0 | 54 | 41 | 51 | 9 | 9 |  |  | 24.6 | 318 | 2 | 0 | 0 |  | 1997
27757 | 569500 | 7648440 | 0 | 22 | 7 | 6 | 6 | 0 |  |  | 3.3 | 99 | 1 | 0 | 5 |  | 1997
27758 | 569530 | 7648090 | 0 | 55 | 115 | 71 | 17 | 0 |  |  | 34.1 | 437 | 0 | 0 | 0 |  | 1997
27759 | 571600 | 7646360 | 0 | 27 | 17 | 69 | 19 | 0 |  |  | 2.87 | 214 | 0 | 0 | 8 |  | 1997
27760 | 572850 | 7646530 | 0 | 153 | 35 | 47 | 8 | 8 |  |  | 15.3 | 91 | 2 | 1 | 9 |  | 1997
27761 | 592540 | 7644920 | 0 | 17 | 5 | 49 | 17 | 0 |  |  | 2.24 | 218 | 0 | 0 | 6 |  | 1997
27762 | 593250 | 7644900 | 0 | 77 | 0 | 18 | 13 | 0 |  |  | 14 | 70 | 0 | 0 | 8 |  | 1997
27763 | 593580 | 7644820 | 0 | 15 | 8 | 9 | 8 | 0 |  |  | 2.68 | 49 | 0 | 0 | 0 |  | 1997
27764 | 595040 | 7644710 | 0 | 19 | 0 | 50 | 21 | 0 |  |  | 2.58 | 134 | 0 | 0 | 11 |  | 1997
27765 | 597760 | 7640560 | 0 | 56 | 25 | 77 | 45 | 1 |  |  | 17.4 | 153 | 2 | 0 | 19 |  | 1997
27766 | 600540 | 7641250 | 0 | 15 | 0 | 7 | 5 | 0 |  |  | 0.32 | 94 | 0 | 0 | 0 |  | 1997
27767 | 599450 | 7641480 | 0 | 97 | 0 | 77 | 41 | 0 |  |  | 10.6 | 330 | 1 | 0 | 10 |  | 1997
27768 | 599050 | 7641470 | 0 | 14 | 23 | 8 | 12 | 54 |  |  | 0.63 | 60 | 1 | 0 | 0 |  | 1997
27769 | 595030 | 7642190 | 0 | 137 | 55 | 153 | 38 | 2 |  |  | 32.7 | 137 | 2 | 0 | 15 |  | 1997
27770 | 590400 | 7641370 | 0 | 21 | 5 | 47 | 16 | 0 |  |  | 2.4 | 103 | 2 | 0 | 6 |  | 1997
27771 | 580650 | 7641600 | 0 | 18 | 8 | 19 | 7 | 4 |  |  | 7.12 | 55 | 1 | 0 | 0 |  | 1997
27772 | 622100 | 7634050 | 0 | 12 | 0 | 10 | 6 | 0 |  |  | 7.64 | 42 | 1 | 0 | 0 |  | 1997
27773 | 622440 | 7637010 | 0 | 17 | 0 | 51 | 28 | 1 |  |  | 1.88 | 130 | 2 | 0 | 11 |  | 1997
27774 | 623130 | 7637380 | 1 | 166 | 0 | 17 | 67 | 0 |  |  | 1.67 | 181 | 1 | 0 | 14 |  | 1997
27863 | 572020 | 7657444 | 0 | 6 | 0 | 2 | 9 | 0 |  |  | 1.46 | 35 | 0 | 0 | 0 |  | 1997
27864 | 572022 | 7657399 | 0 | 4 | 0 | 2 | 6 | 0 |  |  | 0.52 | 21 | 0 | 0 | 0 |  | 1997
27865 | 572041 | 7657160 | 0 | 4 | 0 | 2 | 8 | 3 |  |  | 0.93 | 22 | 0 | 0 | 0 |  | 1997
27962 | 618410 | 7657858 | 0 | 0 | 0 | 4 | 5 | 0 |  |  | 1.71 | 44 | 0 | 0 | 0 |  | 1997
27965 | 619637 | 7657738 | 0 | 50 | 45 | 11 | 0 | 0 |  |  | 8.32 | 89 | 0 | 0 | 0 |  | 1997
27967 | 619489 | 7657604 | 0 | 15 | 32 | 5 | 8 | 0 |  |  | 5.38 | 51 | 0 | 0 | 0 |  | 1997
27975 | 617769 | 7657498 | 1 | 5 | 606 | 3 | 5 | 0 |  |  | 2.67 | 64 | 0 | 0 | 0 |  | 1997
27997 | 578629 | 7654148 | 0 | 9 | 11 | 3 | 8 | 0 |  |  | 0.47 | 55 | 2 | 0 | 0 |  | 1997
28014 | 628659 | 7634026 | 0 | 12 | 0 | 10 | 0 | 0 |  |  | 11.9 | 60 | 0 | 0 | 0 |  | 1997