## Sheet1
BULK DENSITY DETERMINATION FROM DRILL-CORE SAMPLES
BLUEBUSH PROJECT AREA, 2001
(WATER DISPLACEMENT METHOD)
Density = Ms / Ms - Ms in water
Drillhole No. |  | BBRD002 |  | Date : | 28.09.01
INTERVAL (m) |  |  | MASS (kg) |  | ROCK | COMMENTS | DENSITY | CORRECTED
FROM | TO | LENGTH | DRY MASS | MASS IN WATER | TYPE |  |  | DENSITY
324 | 325 | 1 | 5.26 | 3.1 | Cb veined brec volc | Carb veined | 2.435185 | 2.649874
325 | 326 | 1 | 5 | 2.95 | As above |  | 2.439024 | 2.666667
326 | 327 | 1 | 5.39 | 3.18 | As above |  | 2.438914 | 2.648649
327 | 328 | 1 | 5.57 | 3.35 | As above |  | 2.509009 | 2.723716
328 | 329 | 1 | 5.05 | 3.01 | As above |  | 2.47549 | 2.707775
329 | 330 | 1 | 4.45 | 2.67 | As above | 15 cm not weighed | 2.5 | 2.772586
333 | 334 | 1 | 1.93 | 1.04 | Brec graph rock | 60 cm not weighed | 2.168539 | 2.699301
334 | 335 | 1 | 2.31 | 1.27 | Brec graph rock | 50 cm not weighed | 2.221154 | 2.67052
338 | 339 | 1 | 3.68 | 2.2 | Brec graph rock | 28 cm not weighed | 2.486486 | 2.819923
339 | 340 | 1 | 1.53 | 0.82 | Brec graph rock | 65 cm not weighed | 2.486486 | 2.859813
342 | 343 | 1 | 2.28 | 1.27 | Contact | 58 cm not weighed | 2.15493 | 2.730539
343 | 344 | 1 | 3.4 | 1.93 | FGr chl-cb veined volc | 35 cm not weighed | 2.257426 | 2.625483
344 | 345 | 1 | 3.85 | 2.24 | As above | 28 cm not weighed | 2.312925 | 2.682927
347 | 348 | 1 | 2.2 | 1.2 | As above | 55 cm not weighed | 2.391304 | 2.666667
348 | 349 | 1 | 3.24 | 1.85 | As above | 37 cm not weighed | 2.2 | 2.666667
349 | 350 | 1 | 2.5 | 1.43 | As above | 50 cm not weighed | 2.330935 | 2.793296