## Sheet1
H0100 | Tenement_no/Combined_rept_no | EL 10404
H0101 | Tenement_holder | Tanami Gold NL
H0102 | Tenement_operator | Tanami Gold NL
H0103 | Project_name | Mordor
H0104 | 25OK_map_sheet_number | SF5314
H0105 | 100K_mapsheet_number | 5751
H0200 | Start_date_of_data_acqnisition | 2001-11-19
H0201 | End_date_of_data_acquisition | 2001-11-27
H0202 | Data_format | SG2
HO2O3 | Number_of_data_records | 30
H0204 | Date_of_metadata_update | 2003-06-19
H0500 | Feature_located | Sample point
H0501 | Geodetic_datum | GDA 94
H0502 | Vertical_datum | AHD
H0503 | Projection | MGA
H0504 | Projection_zone | 53
H0505 | Surveying_instrument | GPS
H0600 | Sample_code | ROCK
H0601 | Sample_type | Rockchip
H0602 | Sample_description
H0800 | Assay_code | AT/AAS | FA25/MS
H0801 | Assay_company | Genalysis | Genalysis
H0802 | Assay_description | Four acid digest for multi-element analysis but in teflon test tubes / Flame Atomic Absorption Spectrometry | Lead collection fire assay / Inductively Coupled Plasma Mass Spectrometry | Job No
H0900 | Remarks
H1000 | Sample_No | MGA_E | MGA_N |  | Au | Au | Co | Cu | Ni | Pd | Pd | Pt | Pt | Regolith | Lithology | Strike | Prospect | Date | Geologist | Comments
H1001 |  | metres | metres |  | ppb | ppb | ppm | ppm | ppm | ppb | ppb | ppb | ppb
H1002 |  |  |  |  | FA25/MS | FA25/MS | AT/AAS | AT/AAS | AT/AAS | FA25/MS | FA25/MS | FA25/MS | FA25/MS
H1003 |  |  |  |  | 1 | 1 | 1 | 1 | 2 | 1 | 1 | 1 | 1
Hl004 |  | 1 | 1 | bar: Au to Pt
D | MDCRC001 | 440037 | 7407774 | 345.1/0107342 | X |  | 32 | 51 | 78 | X |  | X |  | FR | HPG | 20 |  | 2001-11-19 | TRS
D | MDCRC002 | 440053 | 7407777 | 345.1/0107342 | X |  | 39 | 50 | 91 | X |  | X |  | FR | HPG | 20 |  | 2001-11-19 | TRS | Mi alteration
D | MDCRC003 | 441555 | 7407430 | 345.1/0107342 | X |  | 3 | 12 | X | X |  | X |  | WTH | SYE |  |  | 2001-11-19 | TRS | West edge of intrusion
D | MDCRC004 | 441557 | 7407435 | 345.1/0107342 | X |  | 1 | 34 | 3 | X |  | X |  | WTH | VQBX |  |  | 2001-11-19 | TRS
D | MDCRC005 | 444300 | 7407500 | 345.1/0107342 | X |  | 6 | 8 | X | X |  | X |  | WTH | SYE |  |  | 2001-11-19 | TRS | Midway into syenite
D | MDCRC006 | 446075 | 7408630 | 345.1/0107342 | X |  | 52 | 12 | 325 | X |  | 2 |  | WTH | PX |  |  | 2001-11-19 | TRS | Px + phlogopite
D | MDCRC007 | 446320 | 7408540 | 345.1/0107342 | X |  | 80 | 14 | 728 | 2 |  | 2 |  | FR | PX |  |  | 2001-11-19 | TRS
D | MDCRC008 | 446728 | 7408221 | 345.1/0107342 | X |  | 53 | 74 | 192 | 3 |  | 5 |  | WTH | PX |  |  | 2001-11-19 | TRS
D | MDCRC009 | 446748 | 7408219 | 345.1/0107342 | 2 |  | 30 | 86 | 240 | 6 |  | 5 |  | WTH | UM |  |  | 2001-11-19 | TRS
D | MDCRC010 | 446748 | 7408219 | 345.1/0107342 | X |  | 2 | 24 | 14 | 1 |  | X |  | WTH | VCQ | 100 | Braveheart | 2001-11-19 | TRS
D | MDCRC011 | 447552 | 7405526 | 345.1/0107342 | X |  | 58 | 152 | 15 | X |  | 3 |  | WTH | FESTONE |  | Braveheart | 2001-11-19 | TRS | Braveheart
D | MDCRC012 | 447552 | 7405522 | 345.1/0107342 | X |  | 52 | 106 | 62 | 1 |  | X |  | WTH | SHK |  | Braveheart | 2001-11-19 | TRS
D | MDCRC013 | 447706 | 7405581 | 345.1/0107342 | 3 |  | 105 | 1272 | 1155 | 40 |  | 71 |  | WTH | FESTONE |  | Braveheart | 2001-11-19 | TRS | Braveheart
D | MDCRC014 | 447710 | 7405589 | 345.1/0107342 | 63 | 66 | 120 | 2055 | 1411 | 105 | 105 | 91 | 86 | WTH | FESTONE |  | Braveheart | 2001-11-19 | TRS | Braveheart
D | MDCRC015 | 447713 | 7405590 | 345.1/0107342 | 396 | 379 | 222 | 5316 | 2422 | 92 | 90 | 167 | 156 | WTH | FESTONE |  | Braveheart | 2001-11-19 | TRS | Braveheart
D | MDCRC016 | 447578 | 7406653 | 345.1/0107342 | 8 |  | 39 | 6619 | 397 | 9 |  | 14 |  | WTH | UM |  | Braveheart | 2001-11-19 | TRS | Green Ni carbonate (gaspeite
D | MDCRC017 | 447487 | 7405451 | 345.1/0107342 | 3 |  | 28 | 383 | 42 | 2 |  | 2 |  | WTH | FESTONE |  | Braveheart | 2001-11-20 | TRS | Braveheart
D | MDCRC018 | 447494 | 7405449 | 345.1/0107342 | 14 |  | 5 | 438 | 40 | 4 |  | 2 |  | WTH | FESTONE/CLT |  | Braveheart | 2001-11-20 | TRS | Braveheart
D | MDCRC019 | 448617 | 7408326 | 345.1/0107342 | 23 | 24 | 101 | 1487 | 380 | 56 | 60 | 26 | 23 | WTH | UM |  |  | 2001-11-20 | TRS
D | MDCRC020 | 448642 | 7408354 | 345.1/0107342 | 2 |  | 52 | 114 | 236 | 3 |  | 3 |  | FR | PX |  |  | 2001-11-20 | TRS | Chalcopyrite?
D | MDCRC021 | 447005 | 7408802 | 345.1/0107342 | X |  | 43 | 126 | 227 | 3 |  | 2 |  | WTH | UM |  |  | 2001-11-20 | TRS
D | MDCRC022 | 445363 | 7409680 | 345.1/0107342 | X |  | 3 | 30 | 10 | X |  | X |  | WTH | PEG |  |  | 2001-11-27 | TRS
D | MDCRC023 | 445362 | 7409681 | 345.1/0107342 | X |  | 53 | 72 | 58 | X |  | 1 |  | WTH | UM |  |  | 2001-11-27 | TRS
D | MDCRC024 | 445316 | 7409731 | 345.1/0107342 | X |  | 73 | 126 | 90 | X |  | X |  | WTH | SHK |  |  | 2001-11-27 | TRS
D | MDCRC025 | 445380 | 7409671 | 345.1/0107342 | X |  | 49 | 200 | 165 | X |  | 2 |  | WTH | SHK |  |  | 2001-11-27 | TRS
D | MDCRC026 | 445446 | 7409630 | 345.1/0107342 | X |  | 60 | 158 | 103 | X |  | X |  | WTH | SHK |  |  | 2001-11-27 | TRS
D | MDCRC027 | 445496 | 7409602 | 345.1/0107342 | X |  | 107 | 81 | 50 | X |  | X |  | WTH | SHK |  |  | 2001-11-27 | TRS
D | MDCRC028 | 445577 | 7409526 | 345.1/0107342 | X |  | 57 | 80 | 57 | X |  | X |  | WTH | SHK |  |  | 2001-11-27 | TRS
D | MDCRC029 | 445651 | 7409472 | 345.1/0107342 | X |  | 55 | 77 | 41 | X |  | X |  | WTH | SHK |  |  | 2001-11-27 | TRS
D | MDCRC030 | 445679 | 7409437 | 345.1/0107342 | X |  | 63 | 112 | 46 | X |  | X |  | WTH | UM |  |  | 2001-11-27 | TRS
EOF