## Sheet1
H0100 | Tenement_no/Combined_rept_no | EL 10404
H0101 | Tenement_holder | Tanami Gold NL
H0102 | Tenement_operator | Tanami Gold NL
H0103 | Project_name | Mordor
H0104 | 25OK_map_sheet_number | SF5314
H0105 | 100K_mapsheet_number | 5751
H0200 | Start_date_of_data_acqnisition | 2001-03-27
H0201 | End_date_of_data_acquisition | 2001-03-27
H0202 | Data_format | SG2
HO2O3 | Number_of_data_records | 2
H0204 | Date_of_metadata_update | 2003-06-19
H0500 | Feature_located | Sample point
H0501 | Geodetic_datum | AGD 84
H0502 | Vertical_datum | AHD
H0503 | Projection | AMG
H0504 | Projection_zone | 53
H0505 | Surveying_instrument | GPS
H0600 | Sample_code | ROCK
H0601 | Sample_type | Rockchip
H0602 | Sample_description | Re-assays
H0800 | Assay_code | DX/MS | DX/OES
H0801 | Assay_company | Genalysis | Genalysis
H0802 | Assay_description | Fusion (nickel crucible) for major and trace elements / Inductively Coupled Plasma Mass Spectrometry | Fusion (nickel crucible) for major and trace elements / Inductively Coupled Plasma Optical (Atomic) Emission Spectrometry
H0900 | Remarks
H1000 | Sample_No | AMG_E | AMG_N | Job No | Ce | Dy | Er | Eu | Gd | Ho | La | Lu | Nd | P | Pr | Sm | Tb | Th | Tm | U | Y | Yb | Desc_Veining | Date | Geologist
H1001 |  | metres | metres |  | ppm | ppm | ppm | ppm | ppm | ppm | ppm | ppm | ppm | % | ppm | ppm | ppm | ppm | ppm | ppm | ppm | ppm
H1002 |  |  |  |  | DX/MS | DX/MS | DX/MS | DX/MS | DX/MS | DX/MS | DX/MS | DX/MS | DX/MS | DX/OES | DX/MS | DX/MS | DX/MS | DX/MS | DX/MS | DX/MS | DX/MS | DX/MS
H1003 |  |  |  |  | 0.1 | 0.1 | 0.1 | 0.1 | 0.1 | 0.1 | 0.1 | 0.05 | 0.1 | 0.01 | 0.05 | 0.1 | 0.05 | 0.1 | 0.1 | 0.1 | 0.5 | 0.1
Hl004 |  | 1 | 1 |  | 0.1 | 0.1 | 0.1 | 0.1 | 0.1 | 0.1 | 0.1 | 0.01 | 0.1 | 0.01 | 0.01 | 0.1 | 0.01 | 0.1 | 0.1 | 0.1 | 0.1 | 0.1
D | HRCRC0302 | 445237 | 7409322 | 345.1/0102014 | 192.5 | 1.9 | 0.6 | 2.6 | 5.1 | 0.3 | 79.8 | X | 74 | 0.2 | 21.51 | 10.5 | 0.54 | 1.2 | X | 0.2 | 7.3 | 0.4 | tremolitic carbonate | 2001-03-27 | QD
D | HRCRC0303 | 445025 | 7409021 | 345.1/0102014 | 249.4 | 18.8 | 9.7 | 4.2 | 14.6 | 3.9 | 110.4 | 1.05 | 83 | 0.49 | 25.4 | 13.9 | 3.07 | 33.3 | 1.4 | 28.5 | 111.1 | 6.8 | vein in ultramafic? rock | 2001-03-27 | QD
EOF