## Sheet1
HOLE_NUMBER | SAMPLE_NUMBER | ASSAY_SAMPLE_TYPE_CODE | depth_from | depth_to | lab_reference_number | Al2O3_ppm_Lab | CaO_ppm_Lab | Fe203_ppm_Lab | K2O_ppm_Lab | Mgo_ppm_Lab | MnO_ppm_Lab | Na2O_ppm_Lab | P205_ppm_Lab | LOI_Per_Lab | S_ppm_Lab | SiO2_Per_Lab | TiO2_ppm_Lab | Ag_ppm_Lab | As_ppm_Lab | Au_ppb_Lab | B_ppm_Lab | Ba_ppm_Lab | Be_ppm_Lab | Bi_ppm_Lab | Ce_ppm_Lab | Co_ppm_Lab | Cu_ppm_Lab | Dy_ppm_Lab | Er_ppm_Lab | Eu_ppm_Lab | Gd_ppm_Lab | Ho_ppm_Lab | La_ppm_Lab | Li_ppm_Lab | Lu_ppm_Lab | Mo_ppm_Lab | Nb_ppm_Lab | Nd_ppm_Lab | Ni_ppm_Lab | PbTOT_ppm_Lab | Pb2O4_ppm_Lab | Pb2O6_ppm_Lab | Pb2O7_ppm_Lab | Pb2O8_ppm_Lab | Pd_ppb_Lab | Pr_ppm_Lab | Pt_ppb_Lab | Rb_ppm_Lab | Se_ppm_Lab | Sm_ppm_Lab | Sn_ppm_Lab | Sr_ppm_Lab | Ta_ppm_Lab | Tb_ppm_Lab | Th_ppm_Lab | Tm_ppm_Lab | U_ppm_Lab | V_ppm_Lab | W_ppm_Lab | Y_ppm_Lab | Zn_ppm_Lab | Zr_ppm_Lab | Pb2O4_ppb_Lab | Pb2O6_ppb_Lab | Pb2O7_ppb_Lab | Pb2O8_ppb_Lab | PbTOT_ppb_Lab | U_ppb_Lab
KRR0746 | KRR0746-001 | COMPOSIT | 22 | 24 | EL00629 | 138349 | 5127 | 26018 | 29321 | 40366 | 136 | 2891 | 713 |  | 10 |  | 2901 | 0.025 | 0.25 | 0.5 |  | 261 | 3.9 | 0.005 | 69 | 9.07 | 3 | 2.54 | 1.37 | 0.91 | 1.12 | 0.46 | 37.2 | 36 | 0.17 | 0.29 | 4.54 | 27.45 | 21.4 | 2.64 | 0.03 | 0.72 | 0.56 | 1.33 | 0.25 | 7.81 | 0.25 | 73.85 | 1 | 4.61 | 0.7 | 53.45 | 0.06 | 0.54 | 8.77 | 0.19 | 1.57 | 38 | 2.79 | 19.23 | 26 | 120 | 3.43 | 64.42 | 54.28 | 156.41 | 278.5 | 82.03
KRR0747 | KRR0747-001 | COMPOSIT | 16 | 18 | EL00629 | 166590 | 18117 | 99015 | 15327 | 34549 | 1028 | 8772 | 1511 |  | 52 |  | 10606 | 0.025 | 0.25 | 0.5 |  | 539 | 2.5 | 0.02 | 62.18 | 32.88 | 14 | 6.04 | 3.33 | 2.17 | 5.28 | 1.19 | 36.46 | 37 | 0.38 | 0.09 | 9.51 | 37.02 | 30.3 | 12.65 | 0.19 | 2.68 | 2.9 | 6.88 | 0.25 | 9.39 | 0.25 | 52.49 | 1 | 7.47 | 0.8 | 124.56 | 0.1 | 1.13 | 5.41 | 0.43 | 0.37 | 57 | 0.74 | 49.73 | 88 | 53.1 | 23.63 | 340.77 | 361.34 | 843.12 | 1568.9 | 63.13
KRR0748 | KRR0748-001 | COMPOSIT | 22 | 24 | EL00629 | 147898 | 12973 | 35280 | 48547 | 12280 | 567 | 21899 | 1129 |  | 41 |  | 3868 | 0.06 | 0.5 | 0.5 |  | 1171 | 2.3 | 0.08 | 69.45 | 9.29 | 13 | 2.36 | 1.34 | 1.15 | 1.02 | 0.46 | 37.65 | 14 | 0.16 | 0.08 | 7.76 | 27.08 | 8 | 21.78 | 0.33 | 4.59 | 5.01 | 11.87 | 0.25 | 7.72 | 0.25 | 110.71 | 1 | 4.5 | 0.8 | 234.59 | 0.11 | 0.49 | 10.06 | 0.17 | 1.23 | 35 | 3.27 | 19.28 | 29 | 134.9 | 18.55 | 285.59 | 287.3 | 710.02 | 1301.5 | 225.1
KRR0749 | KRR0749-001 | COMPOSIT | 17 | 18 | EL00629 | 139338 | 63332 | 134953 | 5607 | 66031 | 1319 | 16315 | 650 |  | 207 |  | 12778 | 0.06 | 0.8 | 0.5 |  | 161 | 0.9 | 0.02 | 37.17 | 53.52 | 49 | 4.46 | 2.65 | 1.27 | 3.54 | 0.9 | 19.22 | 21 | 0.34 | 0.06 | 7.37 | 18.66 | 115.5 | 3.3 | 0.05 | 0.75 | 0.74 | 1.76 | 3.6 | 4.58 | 3.8 | 14.69 | 1 | 4.27 | 1.3 | 163.04 | 0.1 | 0.78 | 2.67 | 0.35 | 0.43 | 231 | 0.52 | 37.61 | 79 | 77.4 | 5.38 | 85.29 | 83.32 | 202.47 | 376.5 | 36.67
KRR0807 | KRR0807-0001 | COMPOSIT | 53 | 55 | EL01625 | 167200 | 7580 | 47000 | 44700 | 7780 | 426 | 6600 | 1500 | 8.4 | 10 | 71.0935 | 6260 | 0.025 | 0.5 | 2 |  | 2020 | 2.7 | 0.08 | 62.5 | 9.5 | 9 | 3.08 | 1.78 | 1.72 | 3.76 | 0.63 | 33.3 | 42 | 0.24 | 0.2 | 11 | 27 | 4.8 | 23.58 | 0.35 | 5.09 | 5.43 | 12.71 | 0.25 | 7.36 | 0.25 | 132 | 1 | 4.78 | 1.6 | 201 | 0.78 | 0.52 | 8.86 | 0.26 | 2.14 | 34 | 1.35 | 17.2 | 82 | 178 | 16.2 | 281 | 265 | 654 | 1220 | 188
KRR0808 | KRR0808-0001 | COMPOSIT | 46 | 48 | EL01625 | 169400 | 4880 | 48000 | 58000 | 9880 | 946 | 2700 | 800 | 7.7 | 10 | 70.0116 | 5260 | 0.025 | 1 | 3 |  | 1850 | 3.3 | 0.1 | 126 | 13 | 8 | 3.69 | 1.88 | 2.36 | 5.39 | 0.71 | 77.1 | 27 | 0.27 | 0.1 | 10.5 | 53.5 | 15.8 | 34.93 | 0.49 | 8.11 | 7.72 | 18.61 | 0.25 | 15.3 | 0.25 | 190 | 1 | 8.11 | 2 | 242 | 0.86 | 0.66 | 24 | 0.26 | 2.93 | 36 | 1.2 | 19.2 | 88 | 148 | 7.72 | 171 | 131 | 340 | 650 | 170
KRR0809 | KRR0809-0001 | COMPOSIT | 66 | 69 | EL01625 | 120200 | 23300 | 30100 | 33200 | 4580 | 658 | 25300 | 850 | 3.7 | 20 | 75.6188 | 5600 | 0.025 | 1 | 7 |  | 1240 | 1.5 | 0.06 | 26.7 | 5.1 | 5 | 1.85 | 1.07 | 0.8 | 2.11 | 0.38 | 13.5 | 15 | 0.14 | 0.15 | 7.1 | 12 | 2.8 | 9.53 | 0.14 | 2.07 | 2.18 | 5.14 | 0.25 | 3.11 | 0.25 | 95.8 | 1 | 2.42 | 1 | 170 | 0.48 | 0.31 | 4.04 | 0.16 | 1.34 | 34 | 0.3 | 10.6 | 36 | 90.4 | 20 | 362 | 331 | 835 | 1550 | 192
KRR0810 | KRR0810-0001 | COMPOSIT | 44 | 45 | EL01625 | 162100 | 5780 | 65400 | 36800 | 13900 | 760 | 5600 | 1750 | 7.2 | 80 | 70.1402 | 6420 | 0.025 | 1 | 153 |  | 970 | 3 | 0.06 | 70.3 | 14.5 | 12 | 2.54 | 1.31 | 1.32 | 3.32 | 0.5 | 37.9 | 73 | 0.17 | 0.1 | 9.05 | 26 | 11.4 | 9.74 | 0.14 | 2.13 | 2.14 | 5.33 | 0.25 | 7.3 | 0.25 | 129 | 1 | 4.41 | 1.2 | 114 | 0.6 | 0.44 | 4.68 | 0.19 | 2.98 | 52 | 0.8 | 13.5 | 186 | 100 | 27.1 | 448 | 432 | 1140 | 2050 | 479
KRR0811 | KRR0811-0001 | COMPOSIT | 43 | 45 | EL01625 | 125400 | 2620 | 19000 | 64500 | 3260 | 296 | 11600 | 150 | 2.5 | 10 | 77.0901 | 2260 | 0.025 | 0.5 | 6 |  | 834 | 1.2 | 0.04 | 34.2 | 4.85 | 13 | 0.94 | 0.52 | 0.89 | 1.29 | 0.19 | 19.3 | 7 | 0.07 | 0.25 | 3.25 | 13 | 4.4 | 22.71 | 0.35 | 4.74 | 5.42 | 12.2 | 0.25 | 3.76 | 0.25 | 152 | 1 | 1.96 | 0.4 | 145 | 0.24 | 0.17 | 4.3 | 0.07 | 1.05 | 18 | 0.4 | 5.22 | 24 | 71.8 | 11.4 | 192 | 185 | 476 | 866 | 133
KRR0812 | KRR0812-0001 | COMPOSIT | 40 | 40 | EL01625 | 137500 | 5060 | 12200 | 63700 | 2120 | 164 | 16800 | 250 | 1.9 | 10 | 76.0094 | 2100 | 0.025 | 1.5 | 35 |  | 1330 | 1.2 | 0.06 | 50.3 | 2.8 | 4 | 0.95 | 0.5 | 1.14 | 1.33 | 0.19 | 33.8 | 8 | 0.07 | 0.15 | 2.6 | 18 | 2 | 19.52 | 0.29 | 4.17 | 4.56 | 10.49 | 0.25 | 5.58 | 0.25 | 144 | 1 | 2.3 | 0.4 | 237 | 0.24 | 0.16 | 5.37 | 0.07 | 0.83 | 14 | 3.75 | 5.33 | 12 | 115 | 6.46 | 137 | 110 | 313 | 567 | 68.9
KRR0813 | KRR0813-0001 | COMPOSIT | 43 | 45 | EL01625 | 130200 | 3080 | 60200 | 56100 | 5480 | 680 | 6200 | 850 | 6 | 10 | 73.1474 | 5720 | 0.1 | 0.5 | 3 |  | 1220 | 2 | 0.06 | 89.1 | 9.95 | 37 | 3.43 | 1.84 | 1.19 | 4.23 | 0.67 | 49 | 15 | 0.24 | 0.3 | 7.85 | 34 | 6.6 | 28.55 | 0.41 | 6.1 | 6.51 | 15.52 | 0.25 | 9.67 | 0.25 | 159 | 1 | 5.51 | 0.8 | 117 | 0.58 | 0.6 | 18 | 0.26 | 3.34 | 70 | 0.85 | 19 | 46 | 126 | 7.41 | 117 | 116 | 296 | 536 | 245
KRR0814 | KRR0814-0001 | COMPOSIT | 37 | 39 | EL01625 | 144200 | 2260 | 58100 | 49200 | 13200 | 992 | 5100 | 400 | 5.5 | 10 | 72.0852 | 5680 | 0.025 | 1 | 4 |  | 1170 | 3.1 | 0.14 | 78.3 | 20 | 21 | 3.75 | 2.11 | 1.12 | 4.41 | 0.74 | 38.1 | 33 | 0.28 | 0.5 | 10.5 | 30.5 | 30.4 | 25.58 | 0.34 | 5.75 | 5.43 | 14.06 | 0.25 | 8.43 | 0.25 | 169 | 1 | 5.59 | 3.6 | 109 | 0.82 | 0.63 | 16.2 | 0.3 | 2.4 | 64 | 1.35 | 19.7 | 76 | 159 | 8.21 | 181 | 136 | 418 | 744 | 208
KRR0815 | KRR0815-0001 | COMPOSIT | 28 | 30 | EL01625 | 179200 | 44700 | 34100 | 41800 | 5280 | 454 | 33400 | 1400 | 1.4 | 20 | 65.5624 | 4020 | 0.025 | 0.5 | 3 |  | 2550 | 3.2 | 0.08 | 134 | 7.3 | 12 | 3.89 | 2.11 | 2.17 | 5.1 | 0.76 | 80.3 | 15 | 0.28 | 0.15 | 9.2 | 54 | 2.8 | 24.01 | 0.35 | 5.11 | 5.47 | 13.08 | 0.25 | 15.9 | 0.25 | 139 | 1 | 7.85 | 1.6 | 514 | 0.7 | 0.65 | 59.1 | 0.3 | 2.71 | 24 | 0.4 | 21.6 | 62 | 131 | 7.18 | 210 | 128 | 403 | 748 | 513
KRR0816 | KRR0816-0001 | COMPOSIT | 30 | 32 | EL01625 | 173000 | 56900 | 20700 | 34000 | 2580 | 324 | 32200 | 950 | 1.6 | 60 | 67.6944 | 2340 | 0.025 | 1 | 9 |  | 1880 | 2.9 | 0.08 | 27.2 | 5.45 | 8 | 1.67 | 0.95 | 1.65 | 2.02 | 0.33 | 15.1 | 9 | 0.13 | 0.15 | 4.3 | 13 | 2.2 | 19.89 | 0.3 | 4.24 | 4.71 | 10.64 | 0.25 | 3.25 | 0.25 | 104 | 1 | 2.5 | 0.8 | 502 | 0.42 | 0.28 | 3.59 | 0.14 | 1.12 | 16 | 0.45 | 9.4 | 40 | 132 | 7.63 | 185 | 131 | 352 | 676 | 419
KRR0817 | KRR0817-0001 | COMPOSIT | 21 | 23 | EL01625 | 147800 | 31200 | 32700 | 37900 | 9220 | 448 | 24900 | 1400 | 2.5 | 10 | 71.0219 | 4200 | 0.025 | 1 | 106 |  | 1550 | 2.8 | 0.08 | 62.3 | 10.5 | 11 | 2.5 | 1.32 | 1.35 | 3.14 | 0.47 | 33.5 | 14 | 0.16 | 0.25 | 7.4 | 26.5 | 16 | 22.37 | 0.34 | 4.81 | 5.2 | 12.02 | 0.25 | 7.25 | 0.25 | 120 | 1 | 4.47 | 1 | 433 | 0.56 | 0.42 | 7.73 | 0.19 | 1.58 | 28 | 0.25 | 13.1 | 62 | 135 | 13.5 | 250 | 218 | 560 | 1040 | 945
KRR0818 | KRR0818-0001 | COMPOSIT | 19 | 21 | EL01625 | 147200 | 9440 | 43100 | 42600 | 9540 | 342 | 15700 | 1400 | 6.1 | 10 | 72.5181 | 5480 | 0.025 | 0.5 | 7 |  | 1950 | 3.9 | 0.08 | 105 | 8.95 | 14 | 5.16 | 3.03 | 1.63 | 5.75 | 1.07 | 56.9 | 20 | 0.39 | 0.15 | 10 | 41 | 6.8 | 18.87 | 0.27 | 4.05 | 4.28 | 10.28 | 0.25 | 11.4 | 0.25 | 147 | 1 | 7.15 | 1.8 | 280 | 0.76 | 0.84 | 16.5 | 0.44 | 3.35 | 34 | 0.8 | 32.9 | 62 | 174 | 9.34 | 172 | 153 | 399 | 734 | 198
KRR0819 | KRR0819-0002 | COMPOSIT | 26 | 27 | EL01625 | 141900 | 460 | 64300 | 23700 | 7080 | 288 | 200 | 600 | 5.6 | 10 | 75.5616 | 5840 | 0.025 | 1 | 2 |  | 84 | 4.1 | 0.06 | 73 | 13 | 35 | 4.47 | 2.58 | 1.05 | 5.02 | 0.9 | 33.5 | 20 | 0.32 | 0.35 | 7.95 | 30 | 12.2 | 5.49 | 0.04 | 2.78 | 0.78 | 1.89 | 0.25 | 7.9 | 0.25 | 84.9 | 1 | 6.1 | 1.2 | 12 | 0.54 | 0.74 | 15.5 | 0.35 | 19.1 | 76 | 0.5 | 23.6 | 18 | 170 | 1.88 | 103 | 37.5 | 79.7 | 223 | 858
KRR0819 | KRR0819-0001 | COMPOSIT | 43 | 45 | EL01625 | 112600 | 2580 | 44200 | 28100 | 14100 | 196 | 600 | 1650 | 4.8 | 10 | 78.6239 | 9720 | 0.025 | 0.25 | 2 |  | 324 | 3.8 | 0.06 | 72.8 | 15.5 | 32 | 3.35 | 1.73 | 1.16 | 4.04 | 0.66 | 36.3 | 43 | 0.19 | 0.15 | 9.65 | 29 | 5.4 | 4.53 | 0.03 | 2.32 | 0.65 | 1.53 | 0.25 | 7.93 | 0.25 | 93.4 | 1 | 4.91 | 1.6 | 29 | 0.56 | 0.57 | 9.55 | 0.23 | 11.1 | 64 | 1.15 | 18.2 | 12 | 138 | 1.51 | 78.2 | 29.2 | 69.6 | 178 | 821
KRR0820 | KRR0820-0001 | COMPOSIT | 19 | 21 | EL01625 | 133800 | 2860 | 275800 | 7400 | 16900 | 35100 | 600 | 2350 | 15 | 10 | 50.8765 | 16400 | 0.25 | 2 | 3 |  | 5930 | 5.5 | 0.08 | 364 | 314 | 148 | 14.6 | 7.25 | 5.73 | 17.3 | 2.76 | 49.8 | 23 | 0.84 | 0.5 | 9.4 | 78 | 174 | 15.41 | 0.13 | 7.83 | 2.79 | 4.66 | 0.25 | 17.4 | 0.25 | 51.8 | 2 | 18.3 | 1.2 | 50.5 | 0.66 | 2.55 | 2.41 | 0.96 | 7.41 | 306 | 0.35 | 64.1 | 226 | 88.4 | 0.4 | 15.3 | 7.74 | 16.7 | 40.2 | 823
KRR0821 | KRR0821-0001 | COMPOSIT | 19 | 21 | EL01625 | 133400 | 9360 | 151900 | 17100 | 33400 | 3420 | 500 | 450 | 17.3 | 10 | 63.8442 | 12000 | 0.025 | 1 | 2 |  | 1160 | 2.5 | 0.04 | 87.9 | 152 | 86 | 14.9 | 8.67 | 5.01 | 16.9 | 3.19 | 50.3 | 16 | 1.07 | 0.2 | 6.85 | 61.5 | 169 | 4.14 | 0.06 | 1.02 | 0.9 | 2.16 | 0.25 | 13.8 | 0.25 | 51 | 2 | 14.1 | 0.8 | 87 | 0.48 | 2.52 | 1.72 | 1.18 | 1.47 | 224 | 0.25 | 94.6 | 178 | 75.9 | 0.61 | 14.3 | 10.9 | 26.7 | 52.6 | 109
KRR0822 | KRR0822-0001 | COMPOSIT | 21 | 23 | EL01625 | 142100 | 100500 | 128200 | 7100 | 51900 | 1590 | 25100 | 1300 | 3.6 | 10 | 52.8296 | 13900 | 0.025 | 1.5 | 6 |  | 276 | 0.9 | 0.1 | 23.2 | 47 | 61 | 3.1 | 1.7 | 1.19 | 3.54 | 0.61 | 10.4 | 9 | 0.21 | 0.35 | 6.6 | 13.5 | 39.6 | 2.35 | 0.03 | 0.63 | 0.51 | 1.18 | 0.25 | 3.04 | 0.25 | 19.2 | 1 | 3.24 | 0.8 | 289 | 0.5 | 0.52 | 1.71 | 0.23 | 0.69 | 346 | 0.25 | 16.2 | 90 | 70.9 | 1.87 | 66.5 | 35 | 79.1 | 182 | 70.2
KRR0823 | KRR0823-0001 | COMPOSIT | 16 | 18 | EL01625 | 141900 | 8320 | 120600 | 14900 | 45200 | 5730 | 300 | 350 | 16.8 | 10 | 64.7073 | 15600 | 0.05 | 1.5 | 13 |  | 1200 | 2.1 | 0.08 | 32.9 | 139 | 93 | 11.4 | 6.5 | 3.88 | 12.9 | 2.36 | 35.1 | 17 | 0.79 | 0.2 | 7.95 | 45.5 | 121 | 4.72 | 0.04 | 2.4 | 0.85 | 1.43 | 0.25 | 10.1 | 0.25 | 56.3 | 2 | 10.7 | 0.8 | 84.5 | 0.52 | 1.92 | 1.58 | 0.86 | 1.51 | 238 | 0.25 | 68.8 | 172 | 78.9 | 0.27 | 9.22 | 4.61 | 9.17 | 23.3 | 141
KRR0824 | KRR0824-0001 | COMPOSIT | 10 | 12 | EL01625 | 172600 | 480 | 163100 | 10400 | 30600 | 2150 | 1100 | 550 | 17.2 | 10 | 59.8292 | 20700 | 0.025 | 1.5 | 3 |  | 656 | 4.2 | 0.04 | 196 | 55.5 | 121 | 10.2 | 5.58 | 3.13 | 11.1 | 2.07 | 45.7 | 23 | 0.68 | 0.5 | 11.5 | 50.5 | 113 | 6.8 | 0.09 | 1.8 | 1.49 | 3.41 | 0.25 | 12.4 | 0.5 | 43.7 | 2 | 10.6 | 1.4 | 23 | 0.78 | 1.69 | 3.03 | 0.77 | 11.4 | 272 | 0.25 | 59.1 | 128 | 110 | 3.25 | 67.5 | 53.1 | 119 | 243 | 945
KRR0825 | KRR0825-0001 | COMPOSIT | 43 | 45 | EL01625 | 140800 | 8400 | 46700 | 43800 | 30200 | 598 | 12300 | 1150 | 6.4 | 10 | 71.0995 | 5040 | 0.025 | 0.25 | 5 |  | 1220 | 2.6 | 0.06 | 76.7 | 16 | 12 | 3.22 | 1.78 | 1.17 | 3.95 | 0.65 | 39 | 52 | 0.25 | 0.1 | 9.35 | 30 | 14.6 | 11.5 | 0.16 | 2.5 | 2.47 | 6.37 | 0.25 | 8.27 | 0.25 | 149 | 1 | 5.34 | 2 | 191 | 0.7 | 0.55 | 13.8 | 0.26 | 2.19 | 50 | 0.75 | 16.9 | 56 | 144 | 12.6 | 243 | 211 | 581 | 1050 | 249
KRR0826 | KRR0826-0001 | COMPOSIT | 9 | 11 | EL01625 | 145000 | 8780 | 36200 | 32800 | 6200 | 316 | 20500 | 250 | 4 | 10 | 74.566 | 4280 | 0.025 | 0.25 | 2 |  | 900 | 7.6 | 0.04 | 105 | 9.65 | 5 | 6.36 | 3.52 | 1.91 | 8.06 | 1.32 | 75.6 | 13 | 0.44 | 0.1 | 8.95 | 55 | 15 | 16.7 | 0.24 | 3.4 | 3.74 | 9.32 | 0.25 | 15.2 | 0.25 | 149 | 1 | 9.31 | 2.2 | 265 | 0.58 | 1.11 | 19 | 0.47 | 1.98 | 28 | 0.5 | 39.9 | 44 | 172 | 15.4 | 233 | 246 | 646 | 1140 | 88.9
KRR0827 | KRR0827-0001 | COMPOSIT | 7 | 9 | EL01625 | 229900 | 1340 | 205200 | 1800 | 11200 | 1530 | 500 | 250 | 14.6 | 10 | 52.4155 | 24100 | 0.05 | 2 | 4 |  | 288 | 2.4 | 0.12 | 20.5 | 64 | 122 | 5.68 | 3.05 | 2.03 | 6.47 | 1.13 | 25.4 | 18 | 0.39 | 0.4 | 14 | 27.5 | 69.6 | 7.41 | 0.11 | 1.71 | 1.69 | 3.91 | 1 | 6.42 | 0.25 | 10.4 | 1 | 6.05 | 2 | 23 | 0.98 | 0.97 | 4.05 | 0.41 | 1.61 | 358 | 0.5 | 30.2 | 110 | 147 | 4.63 | 71.5 | 71.8 | 167 | 315 | 141
KRR0828 | KRR0828-0001 | COMPOSIT | 27 | 29 | EL01625 | 149200 | 50800 | 108900 | 7300 | 53000 | 1580 | 35400 | 1300 | 10.3 | 20 | 57.3689 | 18800 | 0.05 | 1 | 2 |  | 456 | 1 | 0.14 | 24.7 | 43.5 | 72 | 3.39 | 1.8 | 1.17 | 3.54 | 0.65 | 11.4 | 35 | 0.22 | 0.25 | 10.5 | 14 | 98.2 | 4.84 | 0.04 | 2.25 | 0.88 | 1.67 | 0.25 | 3.18 | 0.25 | 16.1 | 1 | 3.34 | 1 | 290 | 0.64 | 0.56 | 1.68 | 0.25 | 5.05 | 372 | 0.3 | 17 | 64 | 91.5 | 2.91 | 119 | 57.6 | 118 | 297 | 473
KRR0829 | KRR0829-0001 | COMPOSIT | 9 | 11 | EL01625 | 130800 | 4040 | 272800 | 4400 | 27600 | 2820 | 700 | 400 | 14.8 | 10 | 49.8115 | 58300 | 0.35 | 3.5 | 3 |  | 612 | 1 | 0.08 | 30.6 | 109 | 517 | 4.49 | 2.48 | 1.66 | 5.16 | 0.89 | 14.9 | 22 | 0.3 | 0.55 | 11 | 19 | 74 | 5.97 | 0.08 | 1.58 | 1.34 | 2.97 | 1 | 4.24 | 3 | 22.3 | 2 | 4.59 | 1.4 | 67.5 | 0.6 | 0.76 | 2.16 | 0.32 | 1.67 | 1670 | 0.1 | 24.6 | 228 | 114 | 1.35 | 24.5 | 21.3 | 48.3 | 95.5 | 43.6
KRR0830 | KRR0830-0001 | COMPOSIT | 8 | 10 | EL01625 | 240100 | 2320 | 184300 | 2300 | 14800 | 1080 | 500 | 550 | 14.9 | 20 | 52.7415 | 26600 | 0.1 | 2 | 4 |  | 206 | 2.4 | 0.12 | 89 | 59 | 192 | 4.93 | 2.76 | 1.8 | 5.12 | 0.98 | 12.3 | 39 | 0.37 | 0.35 | 14 | 20.5 | 92.2 | 4.93 | 0.07 | 1.28 | 1.08 | 2.5 | 2 | 4.6 | 0.5 | 5.81 | 1 | 5.12 | 1.6 | 24 | 0.96 | 0.81 | 3.02 | 0.39 | 3.19 | 348 | 0.35 | 20.5 | 176 | 139 | 5.4 | 103 | 87.4 | 201 | 396 | 308
KRR0831 | KRR0831-0001 | COMPOSIT | 13 | 15 | EL01625 | 158500 | 29400 | 59600 | 27100 | 10400 | 786 | 33000 | 1650 | 4.6 | 20 | 67.2899 | 6640 | 0.025 | 1 | 2 |  | 1060 | 2.9 | 0.04 | 108 | 19.5 | 20 | 2.86 | 1.58 | 1.47 | 3.72 | 0.56 | 56.6 | 22 | 0.2 | 0.15 | 9 | 37 | 11.6 | 13.07 | 0.18 | 2.86 | 2.9 | 7.12 | 0.25 | 10.8 | 0.25 | 86.1 | 1 | 5.39 | 0.8 | 346 | 0.46 | 0.49 | 10.4 | 0.22 | 1.79 | 66 | 0.85 | 15.9 | 58 | 174 | 13 | 234 | 217 | 538 | 1000 | 256
KRR0832 | KRR0832-0001 | COMPOSIT | 15 | 17 | EL01625 | 143500 | 30400 | 42700 | 29100 | 10000 | 428 | 26100 | 1050 | 3.7 | 10 | 71.1968 | 4740 | 0.025 | 0.5 | 1 |  | 1050 | 2.6 | 0.04 | 64.7 | 11.5 | 13 | 5.43 | 2.9 | 1.26 | 6.35 | 1.07 | 32.3 | 16 | 0.34 | 0.15 | 9.6 | 34.5 | 8.8 | 13.29 | 0.2 | 2.81 | 3.08 | 7.21 | 0.25 | 8.44 | 0.25 | 108 | 1 | 7.31 | 1 | 333 | 0.5 | 0.93 | 7.6 | 0.41 | 1.1 | 56 | 0.2 | 29 | 50 | 146 | 17.6 | 271 | 278 | 698 | 1260 | 181
KRR0833 | KRR0833-0001 | COMPOSIT | 2 | 3 | EL01625 | 102100 | 6300 | 76900 | 12200 | 5560 | 290 | 4800 | 500 | 4.8 | 10 | 78.1415 | 9920 | 0.025 | 2.5 | 2 |  | 532 | 1.8 | 0.1 | 52.4 | 23.5 | 45 | 2.84 | 1.5 | 1.13 | 3.53 | 0.54 | 27.3 | 27 | 0.17 | 0.5 | 7.35 | 22 | 21.6 | 10.81 | 0.15 | 2.44 | 2.39 | 5.83 | 0.25 | 5.8 | 0.25 | 35 | 1 | 4.02 | 1 | 80 | 0.4 | 0.48 | 5.9 | 0.21 | 1.31 | 358 | 2.35 | 14.8 | 24 | 83.2 | 11.9 | 194 | 191 | 470 | 867 | 102
KRR0834 | KRR0834-0001 | COMPOSIT | 18 | 20 | EL01625 | 143600 | 69400 | 133100 | 18500 | 50000 | 2140 | 19900 | 2000 | 4.9 | 60 | 54.2695 | 18600 | 0.1 | 3 | 11 |  | 536 | 1 | 0.04 | 35.5 | 54 | 95 | 3.7 | 1.96 | 1.44 | 4.11 | 0.72 | 16 | 27 | 0.26 | 0.45 | 11 | 18 | 68.2 | 6.64 | 0.1 | 1.48 | 1.54 | 3.52 | 0.25 | 4.24 | 0.25 | 38.9 | 1 | 4.2 | 1.6 | 310 | 0.7 | 0.61 | 2.83 | 0.28 | 0.81 | 296 | 0.3 | 19.1 | 126 | 106 | 5.11 | 85 | 81.2 | 194 | 366 | 146
KRR0835 | KRR0835-0001 | COMPOSIT | 21 | 23 | EL01625 | 136700 | 66100 | 135800 | 17600 | 49200 | 1430 | 21000 | 2050 | 4.9 | 10 | 54.3705 | 26400 | 0.025 | 1.5 | 1 |  | 460 | 1.3 | 0.16 | 38.9 | 37 | 105 | 4.31 | 2.38 | 1.71 | 4.89 | 0.86 | 17.9 | 41 | 0.3 | 0.45 | 13.5 | 20.5 | 30.6 | 3.96 | 0.05 | 1.11 | 0.84 | 1.95 | 0.5 | 4.84 | 1 | 36.2 | 1 | 4.79 | 1.6 | 277 | 0.78 | 0.73 | 2.59 | 0.33 | 1.6 | 490 | 0.3 | 22.5 | 98 | 123 | 3.09 | 79.1 | 55.2 | 138 | 275 | 117
KRR0836 | KRR0836-0001 | COMPOSIT | 13 | 15 | EL01625 | 108700 | 25300 | 222600 | 12500 | 24800 | 1940 | 14400 | 2150 | 9 | 10 | 55.6791 | 30800 | 0.1 | 0.25 | 0.5 |  | 596 | 1.6 | 0.06 | 40.2 | 52 | 238 | 4.55 | 2.34 | 1.6 | 5.32 | 0.88 | 18.6 | 8 | 0.31 | 0.15 | 4.25 | 22 | 16.4 | 5.7 | 0.08 | 1.27 | 1.32 | 3.03 | 0.25 | 5.18 | 0.25 | 33.1 | 1 | 5.29 | 1 | 169 | 0.1 | 0.79 | 2.77 | 0.32 | 0.76 | 394 | 0.025 | 22.1 | 162 | 126 | 1.32 | 23.3 | 23 | 54.9 | 102 | 26.1
KRR361 | KRR361-8408 | COMPOSIT | 1 | 2 | DW01742 | 92360 | 3501 | 39859 | 10990 | 9277 | 176 | 1546 | 44 |  | 31 |  |  |  | 1.3 | 0.5 |  | 563 |  |  | 42.65 | 11 | 29.1 | [6 empty] | 30.3 |  | 2.4 |  |  | 22.9 | [8 empty] | 55.44 |  |  |  | 79 |  |  | 17.73 |  | 1.01 | 76 |  | 62.71 | 44.3 | 175
KRR361 | KRR361-8409 | COMPOSIT | 16 | 18 | DW01742 | 81472 | 38960 | 81377 | 13257 | 34120 | 1129 | 10637 | 1249 |  | 57 |  |  |  | 1.2 | 0.5 |  | 379 |  |  | 60.32 | 39 | 42.2 | [6 empty] | 32.7 |  | 1.94 |  |  | 56.4 | [8 empty] | 81.76 |  |  |  | 227 |  |  | 4.35 |  | 1.3 | 135 |  | 23.02 | 141.7 | 76
KRR490 | KRR490-8583 | COMPOSIT | 2 | 3 | DW01788 | 59848 | 651 | 21531 | 1217 | 2491 | 33 | 717 | 31 |  | 10 |  |  |  | 4.1 | 3 |  | 182 |  |  | 6.93 | 4 | 4.2 | [6 empty] | 23.1 |  | 2.4 |  |  | 13.3 | [8 empty] | 7.77 |  |  |  | 23 |  |  | 9.41 |  | 0.84 | 58 |  | 2.87 | 8.5 | 82.2
KRR490 | KRR490-8584 | COMPOSIT | 16 | 17 | DW01788 | 73703 | 29286 | 37378 | 23237 | 4732 | 355 | 16810 | 692 |  | 35 |  |  |  | 3.5 | 2 |  | 1497 |  |  | 138 | 10 | 12.3 | [6 empty] | 17.9 |  | 2.31 |  |  | 6.7 | [8 empty] | 62.33 |  |  |  | 371 |  |  | 13.82 |  | 0.79 | 35 |  | 23.43 | 59.7 | 188.3
KRR491 | KRR491-8585 | COMPOSIT | 1 | 2 | DW01788 | 53890 | 244 | 70978 | 1612 | 539 | 79 | 405 | 108 |  | 46 |  |  |  | 7.2 | 3 |  | 46 |  |  | 22.02 | 4 | 10.5 | [6 empty] | 5.8 |  | 3.29 |  |  | 15.9 | [8 empty] | 14.52 |  |  |  | 11 |  |  | 10.79 |  | 2.35 | 133 |  | 4.87 | 10 | 82.1
KRR491 | KRR491-8586 | COMPOSIT | 14 | 15 | DW01788 | 64434 | 2888 | 35864 | 22680 | 9674 | 499 | 7298 | 111 |  | 25 |  |  |  | 7.1 | 2 |  | 890 |  |  | 71.9 | 22 | 17.7 | [6 empty] | 39.6 |  | 3.11 |  |  | 63 | [8 empty] | 97.36 |  |  |  | 136 |  |  | 12.03 |  | 2.2 | 39 |  | 23.95 | 71.3 | 161.7
KRR492 | KRR492-8587 | COMPOSIT | 0 | 1 | DW01788 | 48197 | 230 | 130670 | 1755 | 529 | 180 | 348 | 264 |  | 37 |  |  |  | 15.3 | 2 |  | 54 |  |  | 93.46 | 12 | 19.7 | [6 empty] | 7.1 |  | 3.99 |  |  | 30.7 | [8 empty] | 19.06 |  |  |  | 9 |  |  | 12.63 |  | 3.51 | 313 |  | 5.22 | 10.4 | 93
KRR492 | KRR492-8588 | COMPOSIT | 29 | 30 | DW01788 | 51722 | 834 | 37103 | 25496 | 14138 | 447 | 1905 | 185 |  | 35 |  |  |  | 3.1 | 1 |  | 487 |  |  | 82.18 | 13 | 40.8 | [6 empty] | 39.2 |  | 3.41 |  |  | 35.7 | [8 empty] | 126.4 |  |  |  | 48 |  |  | 15.49 |  | 1.98 | 70 |  | 21.59 | 52.5 | 197.8
KRR493 | KRR493-8589 | COMPOSIT | 0 | 1 | DW01788 | 52089 | 126 | 246445 | 832 | 418 | 1014 | 193 | 1036 |  | 54 |  |  |  | 24 | 1 |  | 122 |  |  | 56 | 46 | 18.1 | [6 empty] | 11.5 |  | 4.78 |  |  | 22.7 | [8 empty] | 7.86 |  |  |  | 5 |  |  | 9.62 |  | 3.89 | 419 |  | 3.6 | 7.1 | 54.1
KRR493 | KRR493-8590 | COMPOSIT | 32 | 33 | DW01788 | 64160 | 4324 | 41176 | 31894 | 13488 | 492 | 6629 | 326 |  | 35 |  |  |  | 3 | 3 |  | 731 |  |  | 76.71 | 13 | 57.8 | [6 empty] | 19.4 |  | 3.64 |  |  | 35.4 | [8 empty] | 155.9 |  |  |  | 120 |  |  | 16.13 |  | 2.07 | 77 |  | 15.5 | 64.1 | 220.7
KRR495 | KRR495-8593 | COMPOSIT | 12 | 13 | DW01788 | 85423 | 39232 | 28089 | 23222 | 3543 | 304 | 21005 | 501 |  | 41 |  |  |  | 2.7 | 0.5 |  | 2114 |  |  | 80.51 | 7 | 9.1 | [6 empty] | 15.1 |  | 2.4 |  |  | 5.3 | [8 empty] | 70.12 |  |  |  | 469 |  |  | 6.14 |  | 0.44 | 26 |  | 20.96 | 39.9 | 152.8
KRR496 | KRR496-8594 | COMPOSIT | 0 | 1 | DW01788 | 53326 | 472 | 191611 | 1393 | 522 | 1432 | 409 | 370 |  | 48 |  |  |  | 16.6 | 1 |  | 229 |  |  | 204.5 | 65 | 23.9 | [6 empty] | 8.1 |  | 4.01 |  |  | 42.7 | [8 empty] | 14.48 |  |  |  | 10 |  |  | 13.92 |  | 2.83 | 388 |  | 5.81 | 8.6 | 87.7
KRR496 | KRR496-8595 | COMPOSIT | 25 | 26 | DW01788 | 67278 | 33619 | 49469 | 11038 | 15540 | 645 | 16117 | 1022 |  | 73 |  |  |  | 2.7 | 1 |  | 489 |  |  | 79.89 | 22 | 37.5 | [6 empty] | 16.1 |  | 3.39 |  |  | 50.5 | [8 empty] | 62.57 |  |  |  | 379 |  |  | 10.23 |  | 1.71 | 160 |  | 14.49 | 74.5 | 148.4
KRR497 | KRR497-8596 | COMPOSIT | 0 | 2 | DW01788 | 82512 | 507 | 195575 | 1974 | 871 | 313 | 501 | 280 |  | 48 |  |  |  | 16.2 | 2 |  | 53 |  |  | 277.3 | 31 | 26.8 | [6 empty] | 10.5 |  | 3.63 |  |  | 52.7 | [8 empty] | 25.33 |  |  |  | 12 |  |  | 27.91 |  | 3.91 | 329 |  | 6.99 | 15.8 | 110.6
KRR497 | KRR497-8597 | COMPOSIT | 32 | 33 | DW01788 | 67736 | 8596 | 31708 | 27552 | 10597 | 546 | 19613 | 609 |  | 31 |  |  |  | 1.6 | 2 |  | 896 |  |  | 61.95 | 11 | 6.3 | [6 empty] | 22.1 |  | 2.34 |  |  | 12.6 | [8 empty] | 123.4 |  |  |  | 214 |  |  | 8.08 |  | 0.68 | 46 |  | 6.76 | 56.1 | 131.5
KRR568 | KRR568-9317 | COMPOSIT | 5 | 6 | DW 02527,,RAB | 67382 | 12857 | 24724 | 26305 | 8210 | 329 | 20470 | [6 empty] | 1 | 0.5 |  | 884 |  |  | 55.52 | 12.74 | 15.4 | [8 empty] | 0.87 |  |  | 30.4 | [8 empty] | 135.4 |  |  |  | 333 |  |  | 7.85 |  | 1.12 |  |  | 13.17 | 54.1 | 113.1
KRR569 | KRR569-9318 | COMPOSIT | 13 | 15 | DW 02527,,RAB | 54495 | 3114 | 28493 | 13191 | 9822 | 403 | 14891 | [6 empty] | 0.9 | 1 |  | 456 |  |  | 84.62 | 15.08 | 11.3 | [8 empty] | 0.85 |  |  | 30.4 | [8 empty] | 62.45 |  |  |  | 85.55 |  |  | 16.39 |  | 2.01 |  |  | 16.54 | 17.2 | 71.5
KRR570 | KRR570-9319 | COMPOSIT | 16 | 18 | DW 02527,,RAB | 74325 | 6804 | 47115 | 25257 | 13591 | 1024 | 8653 | [6 empty] | 0.9 | 1 |  | 613 |  |  | 96.21 | 21.38 | 27.4 | [8 empty] | 0.77 |  |  | 43.5 | [8 empty] | 151 |  |  |  | 105.9 |  |  | 19.48 |  | 3.17 |  |  | 27.27 | 98.8 | 137
KRR571 | KRR571-9320 | COMPOSIT | 21 | 23 | DW 02527,,RAB | 76621 | 24701 | 45343 | 14811 | 19656 | 628 | 19467 | [6 empty] | 1.2 | 0.5 |  | 502 |  |  | 63.43 | 24.22 | 19.1 | [8 empty] | 0.36 |  |  | 32.5 | [8 empty] | 82.68 |  |  |  | 346.3 |  |  | 9.93 |  | 0.97 |  |  | 15.32 | 97.2 | 187.9
KRR572 | KRR572-9321 | COMPOSIT | 21 | 23 | DW 02527,,RAB | 76859 | 33389 | 44388 | 10182 | 23195 | 504 | 15587 | [6 empty] | 0.6 | 0.5 |  | 288 |  |  | 47.06 | 24.13 | 25.7 | [8 empty] | 0.52 |  |  | 32.3 | [8 empty] | 55.75 |  |  |  | 270.5 |  |  | 4.81 |  | 0.57 |  |  | 16.67 | 81.4 | 151.8
KRR573 | KRR573-9322 | COMPOSIT | 22 | 24 | DW 02527,,RAB | 72284 | 25627 | 29302 | 26257 | 8339 | 361 | 21092 | [6 empty] | 0.8 | 0.5 |  | 969 |  |  | 76.71 | 12.79 | 14.3 | [8 empty] | 0.93 |  |  | 29.3 | [8 empty] | 108.9 |  |  |  | 368.4 |  |  | 11.28 |  | 0.99 |  |  | 17.83 | 65.3 | 147.6
KRR574 | KRR574-9323 | COMPOSIT | 15 | 17 | DW 02527,,RAB | 55003 | 9514 | 38913 | 17181 | 10638 | 596 | 11416 | [6 empty] | 0.5 | 2 |  | 602 |  |  | 58.4 | 16.96 | 28.6 | [8 empty] | 1.01 |  |  | 28.7 | [8 empty] | 83.18 |  |  |  | 159.2 |  |  | 10.66 |  | 1.63 |  |  | 22.15 | 74.9 | 166.1
KRR575 | KRR575-9324 | COMPOSIT | 16 | 18 | DW 02527,,RAB | 63848 | 6208 | 38464 | 20786 | 12029 | 704 | 17108 | [6 empty] | 0.6 | 1 |  | 629 |  |  | 72.56 | 16.5 | 16.5 | [8 empty] | 1.38 |  |  | 35.1 | [8 empty] | 99.3 |  |  |  | 140.4 |  |  | 12.91 |  | 1.73 |  |  | 20.72 | 91.6 | 138.7
KRR576 | KRR576-9325 | COMPOSIT | 10 | 12 | DW 02527,,RAB | 79092 | 37506 | 84939 | 14455 | 20855 | 1341 | 18446 | [6 empty] | 1.6 | 0.5 |  | 415 |  |  | 103.8 | 42.62 | 40.3 | [8 empty] | 0.43 |  |  | 17 | [8 empty] | 66.78 |  |  |  | 250.6 |  |  | 24.26 |  | 1.76 |  |  | 23.82 | 142.7 | 66.1
KRR581 | KRR581-9330 | COMPOSIT | 17 | 19 | DW 02527,,RAB | 65427 | 23495 | 36176 | 26859 | 10762 | 383 | 18842 | [6 empty] | 0.25 | 0.5 |  | 863 |  |  | 92.41 | 16.16 | 12.6 | [8 empty] | 0.48 |  |  | 23.7 | [8 empty] | 143.6 |  |  |  | 317.6 |  |  | 16.65 |  | 1.63 |  |  | 22.41 | 74.6 | 215.6
KRR582 | KRR582-9331 | COMPOSIT | 10 | 12 | DW 02527,,RAB | 71734 | 16578 | 24730 | 34375 | 2814 | 308 | 17303 | [6 empty] | 0.25 | 0.5 |  | 1198 |  |  | 114.2 | 7.67 | 31.5 | [8 empty] | 2.18 |  |  | 11.3 | [8 empty] | 150.2 |  |  |  | 310.9 |  |  | 20.96 |  | 1.08 |  |  | 16.69 | 122 | 196
KRR583 | KRR583-9332 | COMPOSIT | 21 | 23 | DW 02527,,RAB | 79118 | 35255 | 47460 | 17612 | 15580 | 417 | 20638 | [6 empty] | 0.7 | 0.5 |  | 694 |  |  | 123.9 | 22.96 | 22.4 | [8 empty] | 1.03 |  |  | 44.3 | [8 empty] | 109.2 |  |  |  | 452.9 |  |  | 14.58 |  | 0.73 |  |  | 22.14 | 95 | 228.5