## Sample Key
Sample No. | From (m) | To (m) | Status
LJ1 | bulk magnetite composite - mag sep by LAJ |  |  | M
LJ2 | 123 | 124 | J
LJ3 | 124 | 125 | J
LJ4 | 125 | 126 | J
LJ5 | 126 | 127 | J
LJ6 | 127 | 128 | J
LJ7 | 128 | 129 | J
LJ8 | 129 | 130 | J
LJ9 | 130 | 131 | J
LJ10 | 131 | 132 | J
LJ11 | 132 | 133 | J
LJ12 | 133 | 134 | J
LJ13 | 134 | 135 | J
LJ14 | 135 | 136 | J
LJ15 | 136 | 137 | J
LJ16 | 137 | 138 | J

## BR05051567 data
BR05051567 - Finalized
CLIENT : "DOBASS - Dobos And Associates"
# of SAMPLES : 16
DATE RECEIVED : 2005-06-29 DATE FINALIZED : 2005-07-01
PROJECT : " "
CERTIFICATE COMMENTS : ""
PO NUMBER : "ALS 225475"
| ME-ICP61s | ME-ICP61s | ME-ICP61s | ME-ICP61s | ME-ICP61s | ME-ICP61s | ME-ICP61s | ME-ICP61s | ME-ICP61s | ME-ICP61s | ME-ICP61s | ME-ICP61s | ME-ICP61s | ME-ICP61s | ME-ICP61s | ME-ICP61s | ME-ICP61s | ME-ICP61s | ME-ICP61s | ME-ICP61s | ME-ICP61s | ME-ICP61s | ME-ICP61s | ME-ICP61s | ME-ICP61s | ME-ICP61s | ME-ICP61s
SAMPLE | Ag | Al | As | Ba | Be | Bi | Ca | Cd | Co | Cr | Cu | Fe | K | Mg | Mn | Mo | Na | Ni | P | Pb | S | Sb | Sr | Ti | V | W | Zn
DESCRIPTION | ppm | % | ppm | ppm | ppm | ppm | % | ppm | ppm | ppm | ppm | % | % | % | ppm | ppm | % | ppm | ppm | ppm | % | ppm | ppm | % | ppm | ppm | ppm
LJ1 | <0.5 | 2.09 | <5 | 90 | 2.6 | 2 | 0.1 | <0.5 | 57 | 649 | 5 | 48.4 | 0.42 | 0.45 | 1145 | 1 | 0.03 | 136 | 380 | 10 | <0.01 | <5 | 17 | 0.18 | 675 | <10 | 370
LJ2 | <0.5 | 7.29 | <5 | 660 | 2.7 | <2 | 0.65 | <0.5 | 20 | 76 | 1 | 6.84 | 2.97 | 1.98 | 571 | <1 | 0.17 | 46 | 620 | 21 | <0.01 | <5 | 83 | 0.45 | 93 | <10 | 109
LJ3 | <0.5 | 7.15 | <5 | 710 | 2.4 | <2 | 0.48 | <0.5 | 22 | 75 | 1 | 6.94 | 3.05 | 1.93 | 619 | <1 | 0.2 | 43 | 580 | 24 | <0.01 | <5 | 91 | 0.44 | 93 | <10 | 105
LJ4 | <0.5 | 7.89 | <5 | 890 | 2.5 | 2 | 0.53 | <0.5 | 16 | 68 | 2 | 5.91 | 3.47 | 1.5 | 458 | <1 | 0.29 | 36 | 580 | 31 | 0.02 | <5 | 107 | 0.37 | 81 | <10 | 85
LJ5 | <0.5 | 8.41 | <5 | 450 | 2.5 | <2 | 0.24 | <0.5 | 24 | 91 | 3 | 7.36 | 1.94 | 1.84 | 602 | <1 | 0.11 | 48 | 350 | 16 | <0.01 | <5 | 41 | 0.45 | 109 | <10 | 128
LJ6 | <0.5 | 8.89 | <5 | 870 | 3.4 | 2 | 0.15 | <0.5 | 20 | 78 | 1 | 6.56 | 3.43 | 1.82 | 755 | <1 | 0.22 | 45 | 520 | 29 | <0.01 | <5 | 95 | 0.45 | 97 | <10 | 120
LJ7 | <0.5 | 8.45 | <5 | 700 | 5.1 | 2 | 0.17 | <0.5 | 21 | 76 | 1 | 6.39 | 2.95 | 1.92 | 632 | <1 | 0.19 | 45 | 420 | 23 | <0.01 | <5 | 94 | 0.42 | 91 | <10 | 146
LJ8 | <0.5 | 9.11 | <5 | 760 | 5.1 | <2 | 0.17 | <0.5 | 25 | 100 | 1 | 7.14 | 2.9 | 2.08 | 648 | <1 | 0.19 | 51 | 300 | 28 | <0.01 | <5 | 86 | 0.44 | 106 | <10 | 141
LJ9 | <0.5 | 8.83 | <5 | 990 | 4.8 | <2 | 0.18 | <0.5 | 19 | 80 | 2 | 5.77 | 3.78 | 1.86 | 632 | <1 | 0.31 | 39 | 400 | 37 | <0.01 | <5 | 127 | 0.38 | 82 | <10 | 119
LJ10 | <0.5 | 9.03 | <5 | 590 | 5.5 | 3 | 0.22 | <0.5 | 19 | 73 | 2 | 6.22 | 2.45 | 1.94 | 641 | <1 | 0.17 | 43 | 560 | 22 | <0.01 | <5 | 71 | 0.42 | 85 | <10 | 128
LJ11 | <0.5 | 9.33 | <5 | 520 | 5 | <2 | 0.24 | <0.5 | 23 | 92 | <1 | 7.58 | 2.4 | 2.15 | 747 | <1 | 0.14 | 51 | 590 | 21 | <0.01 | <5 | 63 | 0.47 | 106 | <10 | 145
LJ12 | <0.5 | 8.28 | <5 | 630 | 5.2 | <2 | 0.41 | <0.5 | 23 | 82 | 3 | 6.62 | 2.83 | 2.17 | 796 | <1 | 0.16 | 51 | 480 | 23 | <0.01 | <5 | 72 | 0.5 | 95 | <10 | 150
LJ13 | <0.5 | 7.7 | <5 | 620 | 3.9 | 2 | 1.31 | <0.5 | 19 | 85 | 3 | 7.23 | 2.49 | 1.94 | 837 | <1 | 0.44 | 42 | 460 | 26 | 0.01 | <5 | 97 | 0.42 | 97 | <10 | 108
LJ14 | <0.5 | 8.25 | <5 | 610 | 4.8 | 3 | 0.42 | <0.5 | 21 | 83 | 3 | 6.67 | 2.74 | 2.21 | 646 | <1 | 0.18 | 47 | 530 | 25 | <0.01 | <5 | 92 | 0.45 | 97 | <10 | 133
LJ15 | <0.5 | 8.08 | <5 | 650 | 3.2 | <2 | 1.13 | <0.5 | 23 | 82 | 2 | 7.22 | 2.68 | 2.02 | 672 | <1 | 1.04 | 49 | 530 | 30 | 0.02 | <5 | 147 | 0.5 | 98 | <10 | 114
LJ16 | <0.5 | 6.45 | <5 | 500 | 4.1 | <2 | 0.86 | <0.5 | 20 | 74 | 23 | 6.69 | 2.51 | 1.74 | 766 | <1 | 0.82 | 40 | 570 | 25 | 0.01 | <5 | 111 | 0.39 | 90 | <10 | 98