## ProbeData
Sample Number | Easting | Northing | Stub Number | Grain Number | Morphology Group | Min Grainsize | Core Rim | Probe Date | Mineral Returned | Mineral Name | Grain Assessment | OxNo | SiO2 | TiO2 | Al2O3 | Cr2O3 | Fe2O3 | V2O3 | Nb2O5 | FeO | MnO | MgO | CaO | ZnO | NiO | CoO | Na2O | K2O | Cl | OxideTotal | Fe2O3r | FeOr | Totalr | Si | Ti | Al | Cr | Fe3+ | V | Nb | Fe2+ | Mn | Mg | Ca | Zn | Ni | Co | Na | K | Cl- | Cation total | Pyrope | Almandine | Grossular | Spessartine | Uvarovite | Andradite | Knorringite | Schorlomite | Ulvospinel | Spinel | Chromite | Magnetite | MgNumber | CrNumber | FeNumber | XTiO3 | Hematite | Ilmenite | Pyrophanite | Geikielite | Other | Quad | Wollastonite | Enstatite | Ferrosilite | Forsterite | Fayalite | Tephroite
GG453A | 545172 | 7964417 | 87 | 1 | B1 | 0.25 | C1 | 2002-08-27 | SP |  | C | 4 |  | 0.82 | 22.75 | 38.99 | 0 | 0.44 |  | 29.99 | 0 | 6.21 |  | 0 | 0 | 0 |  |  |  | 99.2 | 3.63 | 26.72 | 99.56 |  | 0.02 | 0.866 | 0.995 | 0.088 | 0.011 |  | 0.721 | 0 | 0.299 |  | 0 | 0 | 0 |  |  |  | 3 | [8 empty] | 1.99 | 43.28 | 49.74 | 4.98 | 29.29 | 53.5 | 70.7
GG453A | 545172 | 7964417 | 87 | 2 | B1 | 0.25 | C1 | 2002-08-27 | SP |  | C | 4 |  | 0.73 | 24.66 | 40.07 | 0 | 0.28 |  | 26.19 | 0 | 7.61 |  | 0 | 0 | 0 |  |  |  | 99.54 | 1.47 | 24.87 | 99.69 |  | 0.017 | 0.92 | 1.003 | 0.035 | 0.007 |  | 0.658 | 0 | 0.359 |  | 0 | 0 | 0 |  |  |  | 3 | [8 empty] | 1.74 | 46.02 | 50.14 | 2.1 | 35.29 | 52.1 | 64.7
GG453A | 545172 | 7964417 | 87 | 3 | B1 | 0.25 | C1 | 2002-08-27 | SP |  | C | 4 |  | 1.2 | 19.37 | 41.47 | 0 | 0.43 |  | 31.62 | 0 | 5.03 |  | 0 | 0 | 0 |  |  |  | 99.12 | 3.68 | 28.31 | 99.49 |  | 0.03 | 0.754 | 1.083 | 0.091 | 0.011 |  | 0.782 | 0 | 0.248 |  | 0 | 0 | 0 |  |  |  | 3 | [8 empty] | 2.98 | 37.72 | 54.16 | 5.14 | 24.05 | 58.9 | 76
GG453A | 545172 | 7964417 | 87 | 4 | B1 | 0.25 | C1 | 2002-08-27 | SP |  | C | 4 |  | 0.5 | 25.32 | 35.52 | 0 | 0.25 |  | 28.05 | 0.48 | 9.66 |  | 0 | 0 | 0 |  |  |  | 99.78 | 7.48 | 21.32 | 100.53 |  | 0.012 | 0.925 | 0.871 | 0.174 | 0.006 |  | 0.553 | 0.013 | 0.446 |  | 0 | 0 | 0 |  |  |  | 3 | [8 empty] | 1.17 | 46.27 | 43.53 | 9.04 | 44.67 | 48.5 | 55.3
GG453A | 545172 | 7964417 | 87 | 5 | C1 | 0.25 | C1 | 2002-08-27 | SP |  | C | 4 |  | 0.76 | 23.54 | 34.98 | 0 | 0 |  | 33.06 | 0 | 7.48 |  | 0 | 0 | 0 |  |  |  | 99.82 | 8.81 | 25.13 | 100.7 |  | 0.018 | 0.878 | 0.875 | 0.21 | 0 |  | 0.665 | 0 | 0.353 |  | 0 | 0 | 0 |  |  |  | 3 | [8 empty] | 1.81 | 43.92 | 43.77 | 10.5 | 34.66 | 49.9 | 65.3
GG453A | 545172 | 7964417 | 87 | 6 | C1 | 0.25 | C1 | 2002-08-27 | SP |  | C | 4 |  | 0.89 | 21.17 | 37.24 | 0 | 0.26 |  | 31.75 | 0.42 | 7.41 |  | 0 | 0 | 0 |  |  |  | 99.14 | 8.25 | 24.33 | 99.97 |  | 0.022 | 0.803 | 0.947 | 0.2 | 0.007 |  | 0.655 | 0.011 | 0.355 |  | 0 | 0 | 0 |  |  |  | 3 | [8 empty] | 2.15 | 40.16 | 47.37 | 10.32 | 35.18 | 54.1 | 64.8
GG453A | 545172 | 7964417 | 87 | 7 | C1 | 0.25 | C1 | 2002-08-27 | SP |  | C | 4 |  | 1.08 | 20.88 | 36.33 | 0 | 0.23 |  | 33.34 | 0 | 7.22 |  | 0 | 0 | 0.36 |  |  |  | 99.44 | 9.34 | 24.93 | 100.38 |  | 0.026 | 0.792 | 0.924 | 0.226 | 0.006 |  | 0.671 | 0 | 0.346 |  | 0 | 0 | 0.009 |  |  |  | 3 | [8 empty] | 2.61 | 39.59 | 46.19 | 11.6 | 34.04 | 53.8 | 66