## Form1
DataSet | Company | SampleID | Sample_Type | Superseded | Lease_ID | Prospect | Date_Sampled | NAT_East | NAT_North | NAT_Grid_ID | Nat_Gamma_cps | Au_ppb | Au_ppm | Ag_ppm | Ars_ppm | Ba_ppm | Bi_ppm | Co_ppm | Cr_ppm | Cu_ppm | Fe_pct | Mn_ppm | Mo_ppm | Ni_ppm | P_ppm | Pb_ppm | Sb_ppm | Th_ppm | U_ppm | U3O8_ppm | V_ppm | W_ppm | Zn_ppm | Sample_Description | Sample | Project | Prospect | Tenement | Date | Laboratory | Sub. | AMGE | AMGN | Datum | Grid | Zone | Age | Type | Wthg | Rock1 | Rock2 | Grain_Size | Text_Int. | Text_1 | Text_2 | Comp_1 | Comp_2 | Comp_3 | Comp_4 | Comp_5 | Comp_6 | Alt1_I | Alt1_s | Alt1_t
RUM | GLENGARRY | NT00001 | RKCHIP | FALSE | EL25240 | Acacia North | 2007-07-03 | 736454 | 8587105 | MGA94_52 | 0 | 360 | 0.36 | 0.25 | 21 | 350 | 1 | 19 | 187 | 22 |  |  | 2 |  |  | 29 | 2.5 |  | 5 |  |  |  | 266 |  | NT00001 | Rum Jungle | Acacia North | EL25240 | 2007-07-03 | ALS | 240252 | 736454 | 8587105 | GDA94 | MGA | 52 | PR | rockchip | Lr | Vq |  | fg |  | mas |  | fer | qtz
RUM | GLENGARRY | NT00002 | RKCHIP | FALSE | EL25240 | Acacia North | 2007-07-03 | 736521 | 8587005 | MGA94_52 | 0 | 5 | 0.005 | 0.25 | 8 | 190 | 1 | 38 | 222 | 32 |  |  | 2 |  |  | 27 | 2.5 |  | 5 |  |  |  | 128 |  | NT00002 | Rum Jungle | Acacia North | EL25240 | 2007-07-03 | ALS | 240252 | 736521 | 8587005 | GDA94 | MGA | 52 | PR | rockchip | Lr | Ssh |  | fg |  | bdd |  | qtz | bio | fer
RUM | GLENGARRY | NT00003 | RKCHIP | FALSE | EL25240 | Acacia North | 2007-07-03 | 736443 | 8587000 | MGA94_52 | 0 | 5 | 0.005 | 0.25 | 14 | 710 | 1 | 13 | 72 | 16 |  |  | 2 |  |  | 11 | 2.5 |  | 5 |  |  |  | 81 |  | NT00003 | Rum Jungle | Acacia North | EL25240 | 2007-07-03 | ALS | 240252 | 736443 | 8587000 | GDA94 | MGA | 52 | PR | rockchip | Lr | Vq |  | fg |  | mas |  | fer | qtz
RUM | GLENGARRY | NT00004 | RKCHIP | FALSE | EL25240 | Acacia North | 2007-07-03 | 736464 | 8586883 | MGA94_52 | 0 | 5 | 0.005 | 0.25 | 2.5 | 320 | 1 | 12 | 64 | 19 |  |  | 0.5 |  |  | 13 | 2.5 |  | 5 |  |  |  | 50 |  | NT00004 | Rum Jungle | Acacia North | EL25240 | 2007-07-03 | ALS | 240252 | 736464 | 8586883 | GDA94 | MGA | 52 | PR | rockchip | Lr | Vq |  | fg |  | mas |  | fer | qtz
RUM | GLENGARRY | NT00006 | RKFLOAT | FALSE | EL25240 | Acacia North | 2007-07-03 | 736419 | 8586749 | MGA94_52 | 500 | 5 | 0.005 | 0.25 | 10 | 140 | 1 | 2 | 84 | 8 |  |  | 3 |  |  | 21 | 2.5 |  | 5 |  |  |  | 8 |  | NT00006 | Rum Jungle | Acacia North | EL25240 | 2007-07-03 | ALS | 240252 | 736419 | 8586749 | GDA94 | MGA | 52 | PR | float | Lr | Vq |  | fg |  | mas |  | fer | qtz
RUM | GLENGARRY | NT00022 | RKCHIP | FALSE | EL25240 | Acacia Creek | 2007-07-05 | 735617 | 8586821 | MGA94_52 | 350 | 5 | 0.005 | 0.25 | 7 | 490 | 1 | 7 | 67 | 19 |  |  | 1 |  |  | 31 | 2.5 |  | 5 |  |  |  | 65 |  | NT00022 | Rum Jungle | Acacia Creek | EL25240 | 2007-07-05 | ALS | 240252 | 735617 | 8586821 | GDA94 | MGA | 52 | PR | rockchip | Lr | Spt |  | fg |  | mas |  | qtz | bio | fpr
RUM | GLENGARRY | NT00023 | RKFLOAT | FALSE | EL25240 | Acacia Creek | 2007-07-05 | 735615 | 8586620 | MGA94_52 | 650 | 5 | 0.005 | 0.25 | 5 | 500 | 1 | 7 | 71 | 26 |  |  | 2 |  |  | 28 | 2.5 |  | 5 |  |  |  | 54 |  | NT00023 | Rum Jungle | Acacia Creek | EL25240 | 2007-07-05 | ALS | 240252 | 735615 | 8586620 | GDA94 | MGA | 52 | PR | float | Lf | Sps |  | mg |  | mas |  | qtz | fpr
RUM | GLENGARRY | NT00024 | RKCHIP | FALSE | EL25240 | Acacia Creek | 2007-07-05 | 735689 | 8586223 | MGA94_52 | 281 | 5 | 0.005 | 0.25 | 6 | 460 | 1 | 3 | 91 | 26 |  |  | 4 |  |  | 34 | 2.5 |  | 5 |  |  |  | 12 |  | NT00024 | Rum Jungle | Acacia Creek | EL25240 | 2007-07-05 | ALS | 240252 | 735689 | 8586223 | GDA94 | MGA | 52 | PR | rockchip | Lr | Vq | Sps | mg |  | mas |  | qtz | fpr
RUM | GLENGARRY | NT00025 | RKCHIP | FALSE | EL25240 | Acacia Creek | 2007-07-05 | 735708 | 8586223 | MGA94_52 | 267 | 5 | 0.005 | 0.25 | 7 | 380 | 1 | 4 | 89 | 19 |  |  | 2 |  |  | 26 | 2.5 |  | 5 |  |  |  | 15 |  | NT00025 | Rum Jungle | Acacia Creek | EL25240 | 2007-07-05 | ALS | 240252 | 735708 | 8586223 | GDA94 | MGA | 52 | PR | rockchip | Lr | Sps | Vq | fg | S | shd |  | qtz | fer
RUM | GLENGARRY | NT00026 | RKCHIP | FALSE | EL25240 | Acacia Creek | 2007-07-05 | 735715 | 8586223 | MGA94_52 | 257 | 5 | 0.005 | 0.5 | 14 | 390 | 1 | 38 | 155 | 31 |  |  | 8 |  |  | 23 | 2.5 |  | 5 |  |  |  | 210 |  | NT00026 | Rum Jungle | Acacia Creek | EL25240 | 2007-07-05 | ALS | 240252 | 735715 | 8586223 | GDA94 | MGA | 52 | PR | rockchip | Lr | sps |  | mg |  | mas |  | qtz | fer
RUM | GLENGARRY | NT00027 | RKCHIP | FALSE | EL25240 | Acacia Creek | 2007-07-05 | 735552 | 8586730 | MGA94_52 | 619 | 5 | 0.005 | 0.5 | 12 | 480 | 1 | 10 | 132 | 26 |  |  | 6 |  |  | 22 | 2.5 |  | 5 |  |  |  | 146 |  | NT00027 | Rum Jungle | Acacia Creek | EL25240 | 2007-07-05 | ALS | 240252 | 735552 | 8586730 | GDA94 | MGA | 52 | TY | rockchip | Chf | Chf |  | cg |  | mas |  | qtz | fer | cly
RUM | GLENGARRY | NT00028 | RKCHIP | FALSE | EL25240 | Acacia Creek | 2007-07-05 | 735571 | 8587215 | MGA94_52 | 513 | 5 | 0.005 | 0.25 | 5 | 130 | 1 | 23 | 109 | 12 |  |  | 1 |  |  | 18 | 2.5 |  | 5 |  |  |  | 26 |  | NT00028 | Rum Jungle | Acacia Creek | EL25240 | 2007-07-05 | ALS | 240252 | 735571 | 8587215 | GDA94 | MGA | 52 | PR | rockchip | Lf | Spt |  | fg |  | mas |  | qtz | fpr | fer
RUM | GLENGARRY | NT00029 | RKFLOAT | FALSE | EL25240 | Acacia Creek | 2007-07-05 | 735213 | 8587312 | MGA94_52 | 465 | 5 | 0.005 | 0.25 | 11 | 100 | 1 | 19 | 72 | 6 |  |  | 2 |  |  | 12 | 2.5 |  | 5 |  |  |  | 95 |  | NT00029 | Rum Jungle | Acacia Creek | EL25240 | 2007-07-05 | ALS | 240252 | 735213 | 8587312 | GDA94 | MGA | 52 | TY | float | Chf | Chf |  | fg |  | mas |  | qtz | fer | cly
RUM | GLENGARRY | NT00030 | RKFLOAT | FALSE | EL25240 | Acacia Creek | 2007-07-05 | 735322 | 8587414 | MGA94_52 | 0 | 10 | 0.01 | 0.25 | 9 | 210 | 1 | 15 | 219 | 54 |  |  | 1 |  |  | 31 | 2.5 |  | 5 |  |  |  | 37 |  | NT00030 | Rum Jungle | Acacia Creek | EL25240 | 2007-07-05 | ALS | 240252 | 735322 | 8587414 | GDA94 | MGA | 52 | PR | float | Lr | Vq |  | fg |  | mas |  | qtz | fer
RUM | GLENGARRY | NT00031 | RKFLOAT | FALSE | EL25240 | Acacia Creek | 2007-07-05 | 736654 | 8587868 | MGA94_52 | 0 | 5 | 0.005 | 0.25 | 5 | 290 | 1 | 19 | 200 | 29 |  |  | 2 |  |  | 29 | 2.5 |  | 5 |  |  |  | 99 |  | NT00031 | Rum Jungle | Acacia Creek | EL25240 | 2007-07-05 | ALS | 240252 | 736654 | 8587868 | GDA94 | MGA | 52 | PR | float | El | Chf |  | mg |  | nod |  | nod
RUM | GLENGARRY | NT00032 | RKFLOAT | FALSE | EL25240 | Acacia Creek | 2007-07-05 | 736823 | 8589437 | MGA94_52 | 0 | 5 | 0.005 | 0.25 | 2.5 | 160 | 1 | 15 | 82 | 10 |  |  | 2 |  |  | 14 | 2.5 |  | 5 |  |  |  | 184 |  | NT00032 | Rum Jungle | Acacia Creek | EL25240 | 2007-07-05 | ALS | 240252 | 736823 | 8589437 | GDA94 | MGA | 52 | PR | float | Lr | Vq |  | fg |  | mas |  | fer | qtz
RUM | GLENGARRY | NT00033 | RKCHIP | FALSE | EL25240 | Acacia Creek | 2007-07-05 | 733975 | 8587259 | MGA94_52 | 0 | 5 | 0.005 | 0.25 | 9 | 250 | 1 | 23 | 145 | 27 |  |  | 3 |  |  | 45 | 2.5 |  | 20 |  |  |  | 161 |  | NT00033 | Rum Jungle | Acacia Creek | EL25240 | 2007-07-05 | ALS | 240252 | 733975 | 8587259 | GDA94 | MGA | 52 | PR | rockchip | Lf | Vq |  | fg |  | gos |  | qtz | fer
RUM | GLENGARRY | NT00034 | RKCHIP | FALSE | EL25240 | Acacia Creek | 2007-07-05 | 733975 | 8587259 | MGA94_52 | 0 | 5 | 0.005 | 0.25 | 11 | 250 | 1 | 49 | 105 | 26 |  |  | 3 |  |  | 44 | 2.5 |  | 5 |  |  |  | 21 |  | NT00034 | Rum Jungle | Acacia Creek | EL25240 | 2007-07-05 | ALS | 240252 | 733975 | 8587259 | GDA94 | MGA | 52 | PR | rockchip | Lf | Vq |  | fg |  | gos |  | qtz | fer
RUM | GLENGARRY | NT00035 | RKCHIP | FALSE | EL25240 | Acacia Creek | 2007-07-05 | 733975 | 8587259 | MGA94_52 | 0 | 5 | 0.005 | 0.25 | 15 | 280 | 1 | 25 | 139 | 36 |  |  | 4 |  |  | 36 | 2.5 |  | 5 |  |  |  | 45 |  | NT00035 | Rum Jungle | Acacia Creek | EL25240 | 2007-07-05 | ALS | 240252 | 733975 | 8587259 | GDA94 | MGA | 52 | PR | rockchip | Lf | Vq |  | fg |  | gos |  | qtz | fer