## Results
System |  |  |  | Rock Chip Sample
UnitID | Date | Created | Last Saved | SampleID | Project | Prospect | Tenement | Location | LOCATION.zone | LOCATION.northing | LOCATION.easting | Sampler | SampleType | Date | Backgroundcps | Anomalycps | DescriptionComments | Au_ppb | Pt_ppb | Pd_ppb | U_ppm | Th_ppm | As_ppm | Ag_ppm | Cu_ppm | Pb_ppm | Zn_ppm | Ni_ppm | V_ppm | Se_ppm | Te_ppm | Co_ppm | Mo_ppm | Fe_% | Mn_ppm | Bi_ppm
THX_001 | 2008-02-23 | 13:58 | 9:54 | TK651181 | DASHWOOD | Dashwood |  | 53K 7418476 0219661 | 53K | 7418442 | 219629 | CV & MM | Rock Chip | 23-2-2008 | 180 |  | mylonitic zone part of Redbank Thrust Z one | <1 | <5 | <5 | 0.4 | 1 | 4 | <0.5 | 4 | 16 | 46 | 6 | 10 | <5 | <0.2 | <5 | <0.5 | 3.21 | 282 | <0.1
THX_001 | 2008-02-23 | 14:49 | 9:54 | TK651182 | DASHWOOD | Dashwood |  | 53K 7417551 0219282 | 53K | 7417551 | 219282 | CV & MM | Rock Chip | 23-2-2008 | 116 |  | mylonitised granitic gneiss | 1 | <5 | <5 | 0.6 | 1.2 | <1 | <0.5 | 8 | 12 | 92 | 12 | 50 | <5 | <0.2 | 10 | <0.5 | 5.24 | 940 | <0.1
THX_001 | 2008-02-25 | 11:55 | 9:54 | TK651185 | DASHWOOD | Dashwood |  | 53K 7412084 0210142 | 53K | 7412084 | 210142 | CV & MM | Rock Chip | 25-2-2008 |  | 1500 | raft of granitoid in mylonitic zone | <1 | <5 | <5 | 11.2 | 157 | <1 | <0.5 | 8 | 34 | 54 | 10 | 30 | <5 | <0.2 | 5 | <0.5 | 2.63 | 236 | <0.1
THX_001 | 2008-02-25 | 12:01 | 9:54 | TK651186 | DASHWOOD | Dashwood |  | 53K 7412082 0210127 | 53K | 7412082 | 210127 | CV & MM | Rock Chip | 25-2-2008 | 400 |  | epi-py-qtz-hem rock | 1 | 5 | <5 | 54.4 | 7.4 | 2 | <0.5 | 38 | 22 | 16 | 16 | 225 | <5 | <0.2 | 40 | <0.5 | 7.37 | 1120 | <0.1
THX_001 | 2008-02-25 | 19:46 | 9:54 | TK651187 | DASHWOOD | Dashwood |  | 53K 7411733 0209937 | 53K | 7411733 | 209937 | CV & MM | Rock Chip | 25-2-2008 | 400 |  | teapot granite | <1 | <5 | <5 | 10.2 | 47.2 | <1 | <0.5 | 12 | 32 | 46 | 6 | 15 | <5 | <0.2 | <5 | <0.5 | 1.63 | 392 | <0.1
THX_001 | 2008-02-25 | 13:55 | 9:54 | TK651188 | DASHWOOD | Dashwood |  | 53K 7411810 0216249 | 53K | 7411810 | 216249 | CV & MM | Rock Chip | 25-2-2008 |  |  | ortho pegmatite w/ amphibolite clasts | 1 | <5 | <5 | 0.8 | 4.4 | <1 | <0.5 | 2 | 12 | 32 | 10 | 15 | <5 | <0.2 | <5 | <0.5 | 1.44 | 262 | <0.1