## Sheet1
Sample | State | MGA_N | MGA_E | ZONE | Ag | Al | As | Au | B | Ba | Be | Bi | Ca | Cd | Ce | Co | Cr | Cs | Cu | Fe | Ga | Ge | Hf | Hg | In | K | La | Li | Mg | Mn | Mo | Na | Nb | Ni | P | Pb | Rb | Re | S | Sb | Sc | Se | Sn | Sr | Ta | Te | Th | Ti | Tl | U | V | W | Y | Zn | Zr
BC 01 | NT | 7930037.069 | 464462.265 | 53K | 0.08 | 12000 | 22.5 | <0.2 | <10 | 800 | 0.36 | 0.42 | 800 | 0.01 | 2.79 | 0.6 | 52 | 0.36 | 9.3 | 163500 | 7.1 | 0.17 | 0.32 | <0.01 | 0.074 | 400 | 2.4 | 2.5 | 400 | 14 | 1.55 | 500 | 0.16 | 2.6 | 80 | 15.6 | 2.7 | <0.001 | 100 | 0.5 | 5.6 | 0.8 | 1.4 | 26 | <0.01 | 0.07 | 13.2 | 160 | <0.02 | 2.78 | 288 | 0.16 | 1.68 | 5 | 12.5
BC 02 | NT | 7930333.401 | 458179.948 | 53K | 0.01 | 10300 | <2 | <0.2 | 10 | 60 | 0.12 | 0.03 | 234000 | 0.05 | 9.48 | 2.5 | 9 | 0.36 | 4.8 | 5100 | 2.7 | 0.17 | 0.16 | 0.01 | 0.007 | 800 | 3.4 | 9.8 | 32500 | 244 | 0.21 | 400 | 0.07 | 2.2 | 30 | 3.6 | 7.3 | <0.001 | <100 | 0.05 | 1.9 | 0.4 | 0.4 | 573 | <0.01 | 0.05 | 1.4 | <50 | <0.02 | 3.63 | 15 | 0.05 | 1.95 | 7 | 4.6
BC 04 | NT | 7935594 | 460860 | 53K | 0.03 | 900 | 4.7 | <0.2 | <10 | 280 | 0.07 | 0.03 | 800 | <0.01 | 0.89 | 1.1 | 15 | <0.05 | 8.5 | 14200 | 1.12 | <0.05 | 0.06 | <0.01 | <0.005 | 100 | 0.4 | 0.4 | 100 | 133 | 1.37 | 100 | 0.1 | 3.9 | 30 | 1.9 | 0.7 | <0.001 | <100 | 0.22 | 0.7 | <0.2 | 0.5 | 8 | <0.01 | 0.01 | 0.7 | <50 | <0.02 | 0.2 | 18 | 0.13 | 0.34 | 4 | 1.6