## Z52 Data
Project | Sample_date | Sample_No_ | Sampler | AGD66_E | AGD66_N | Zone | GDA94_Lat | GDA94_Long | EL | Tenement_Name | Sample_Type | Sample_type_2 | CPM | Mr_Hr | Lithology | Alteration | Description | Sample# | Ag_ppm | Al_% | As_ppm | Ba_ppm | Be_ppm | Bi_ppm | Ca_% | Cd_ppm | Ce_ppm | Co_ppm | Cr_ppm | Cs_ppm | Cu_ppm | Fe_% | Ga_ppm | Ge_ppm | Hf_ppm | In_ppm | K_% | La_ppm | Li_ppm | Mg_% | Mn_ppm | Mo_ppm | Na_% | Nb_ppm | Ni_ppm | P_ppm | Pb_ppm | Rb_ppm | Re_ppm | S_% | Sb_ppm | Sc_ppm | Se_ppm | Sn_ppm | Sr_ppm | Ta_ppm | Te_ppm | Th_ppm | Ti_% | Tl_ppm | U_ppm | V_ppm | W_ppm | Y_ppm | Zn_ppm | Zr_ppm
Victoria River | 20080824 | 12031 | Ian Splatt | 568941 | 8208734 | 52 | 129.646 | -16.1994 | 25846 | West Baines River | rock | float | 80 |  | sst | Fe (hem,lim) | laminated fine grained sandstone, south central EL25846, slightly ferruginous, hematite, limonite | 12031 | <0.01 | 4.75 | 9.7 | 460 | 1.6 | 0.4 | 0.1 | 0.02 | 49.5 | 10.1 | 21 | 3.22 | 16.9 | 3.3 | 10.85 | 0.12 | 10 | 0.203 | 1.45 | 21.6 | 42.2 | 0.3 | 701 | 0.95 | 0.14 | 8.9 | 12.8 | 140 | 45 | 91.8 | <0.002 | 0.03 | 0.83 | 12.1 | 1 | 2.2 | 41.8 | 0.95 | <0.05 | 29.2 | 0.197 | 0.38 | 3.5 | 26 | 2.1 | 22.6 | 64 | 353
Victoria River | 20080824 | 12032 | Ian Splatt | 568618 | 8209502 | 52 | 129.643 | -16.1925 | 25846 | West Baines River | rock | float | 120 |  | sst | Fe (hem) | Float from central EL25846, disturbed from side of road 120 CPM, laminated fine grained sandstone ferruginous | 12032 | 0.01 | 5.49 | 4.5 | 230 | 1.95 | 0.49 | 0.08 | 0.02 | 48.2 | 9.5 | 18 | 2.36 | 29.5 | 3 | 13.55 | 0.12 | 6.3 | 0.109 | 1.58 | 21.6 | 66.4 | 0.43 | 224 | 0.34 | 0.38 | 9.2 | 15.8 | 90 | 42.7 | 98.2 | <0.002 | <0.01 | 0.52 | 10.4 | <1 | 2.8 | 35.6 | 0.95 | <0.05 | 24 | 0.186 | 0.39 | 2.7 | 25 | 2.1 | 16.2 | 59 | 224
Victoria River | 20080824 | 12033 | Ian Splatt | 568649 | 8215653 | 52 | 129.643 | -16.1369 | 25846 | West Baines River | rock | float | 100 |  | sst,shl | Fe (hem) | float from side of road EL25846, 100 CPM laminated fine-grained sandstone, and shale | 12033 | <0.01 | 6.19 | 5.9 | 340 | 2.26 | 0.49 | 0.91 | 0.05 | 60.6 | 9.6 | 23 | 3.47 | 26.2 | 4.38 | 15 | 0.15 | 7.7 | 0.514 | 1.84 | 28.1 | 52.8 | 0.86 | 1730 | 1.01 | 0.34 | 11.6 | 13.1 | 130 | 25.6 | 105.5 | <0.002 | <0.01 | 0.51 | 14.6 | 1 | 3.1 | 46.4 | 1.16 | <0.05 | 28.9 | 0.249 | 0.51 | 3.8 | 34 | 2.5 | 23.2 | 34 | 278
Victoria River | 20080824 | 12034 | Ian Splatt | 573865 | 8215860 | 52 | 129.692 | -16.1349 | 25846 | West Baines River | rock | outcrop | 150 |  | sst,shl | Fe (hem) | subcrop/outcrop fine-grained laminated sst, shale, hematite in fractures horizontal bedding | 12034 | 0.01 | 6.88 | 1.7 | 340 | 2.34 | 1.07 | 0.11 | <0.02 | 79.3 | 14 | 24 | 3.06 | 18.3 | 3.56 | 17.35 | 0.18 | 6.4 | 0.057 | 2.19 | 34.5 | 48.2 | 0.56 | 560 | 0.28 | 0.48 | 11.8 | 21.6 | 170 | 34.1 | 133.5 | <0.002 | <0.01 | 0.39 | 10.1 | <1 | 3.7 | 53.5 | 1.18 | <0.05 | 26.4 | 0.245 | 0.48 | 3.6 | 44 | 2.6 | 18.8 | 32 | 238
Victoria River | 20080824 | 12035 | Ian Splatt | 573375 | 8215800 | 52 | 129.687 | -16.1354 | 25846 | West Baines River | rock | float | 80 |  | sst | Fe (hem, spc) | float sample taken of Fe-altered sandstone 80 CPM | 12035 | <0.01 | 5.61 | 1.6 | 280 | 2.02 | 0.7 | 0.08 | 0.02 | 58.7 | 12.6 | 20 | 2.65 | 58.9 | 3.56 | 15.45 | 0.14 | 14.3 | 0.108 | 1.65 | 27.5 | 49.9 | 0.48 | 203 | 0.64 | 0.37 | 12.2 | 20.8 | 110 | 28.9 | 113 | <0.002 | <0.01 | 0.45 | 9.7 | 1 | 3.6 | 37.8 | 1.3 | <0.05 | 47.7 | 0.225 | 0.42 | 5.4 | 32 | 2.9 | 24.2 | 90 | 423
Victoria River | 20080824 | 12036 | Ian Splatt | 573197 | 8214440 | 52 | 129.686 | -16.1477 | 25846 | West Baines River | rock | float | 80 |  | sst | Fe (hem) | float sample taken of Fe-altered sandstone 80 CPM | 12036 | <0.01 | 5.61 | 1.9 | 380 | 1.97 | 0.56 | 0.07 | <0.02 | 90 | 17 | 20 | 2.65 | 34.8 | 4.06 | 12.85 | 0.2 | 9 | 0.127 | 1.59 | 36.9 | 42.8 | 0.44 | 1150 | 0.78 | 0.56 | 10.1 | 20.1 | 240 | 28.8 | 93.8 | <0.002 | 0.01 | 0.43 | 10.5 | 1 | 2.6 | 54.2 | 1.02 | <0.05 | 30.3 | 0.211 | 0.34 | 3.9 | 40 | 2.5 | 25.1 | 55 | 316
Victoria River | 20080824 | 12037 | Ian Splatt | 576832 | 8233556 | 52 | 129.719 | -15.9748 | 25846 | West Baines River | rock | float | 45 |  | sst | Fe (hem) | float from river bank, sst variably Fe-altered 45 CPM | 12037 | <0.01 | 7.14 | 6.6 | 340 | 2.11 | 0.73 | 0.1 | 0.02 | 62.8 | 16.9 | 26 | 3.49 | 20.1 | 3.32 | 16.2 | 0.14 | 8.4 | 0.041 | 2.08 | 31.4 | 47 | 0.65 | 744 | 0.4 | 0.66 | 12.1 | 18.9 | 150 | 29.9 | 113.5 | <0.002 | <0.01 | 0.62 | 9.9 | 1 | 3.4 | 38.6 | 1.26 | <0.05 | 30.4 | 0.26 | 0.39 | 4.1 | 46 | 2.8 | 21.5 | 67 | 307
Victoria River | 20080824 | 12038 | Ian Splatt | 576575 | 8232361 | 52 | 129.717 | -15.9856 | 25846 | West Baines River | rock | outcrop | 120 |  | sst | Fe (hem) | float from river bank, sst variably Fe-altered 50 CPM | 12038 | 0.01 | 6.11 | 7.9 | 370 | 2.22 | 0.67 | 0.11 | 0.04 | 61.2 | 24 | 20 | 2.55 | 18.2 | 3.35 | 13.6 | 0.13 | 11 | 0.148 | 1.68 | 27.7 | 49.2 | 0.45 | 1220 | 0.64 | 0.61 | 8.7 | 18.5 | 120 | 56.8 | 90.1 | <0.002 | <0.01 | 0.82 | 11.2 | <1 | 2.8 | 35.2 | 0.91 | <0.05 | 37.4 | 0.19 | 0.33 | 4.2 | 32 | 2.1 | 21.1 | 182 | 408
Victoria River | 20080824 | 12039 | Ian Splatt | 575205 | 8227440 | 52 | 129.704 | -16.0302 | 25846 | West Baines River | rock | outcrop | 170 |  | sst,slt | Fe/chl/carb | chip from outcrop from creek draining lower northern anomaly 100-200 CPM, variably Fe-chlorite-carbonate altered ** good outcrop | 12039 | 0.05 | 5.76 | 7.9 | 370 | 2.11 | 1.21 | 0.08 | <0.02 | 101 | 21.7 | 20 | 3.82 | 19.7 | 8.94 | 14.3 | 0.31 | 4.7 | 0.294 | 1.77 | 41.4 | 44.3 | 0.57 | 3870 | 0.38 | 0.5 | 10.6 | 13.4 | 390 | 34.3 | 89.7 | <0.002 | 0.01 | 0.32 | 14.6 | 1 | 2.9 | 61.9 | 0.99 | <0.05 | 19.4 | 0.232 | 0.32 | 3.2 | 32 | 2.2 | 48.4 | 21 | 179.5
Victoria River | 20080824 | 12040 | Ian Splatt | 574950 | 8226783 | 52 | 129.702 | -16.0361 | 25846 | West Baines River | rock | float | 140 |  | sst | Fe, Mn | grab from float appox 140 CPM, sst with minor Mn-oxide in fracture | 12040 | 0.04 | 6.23 | 2.4 | 180 | 2.57 | 1.16 | 0.05 | 0.02 | 105.5 | 9.8 | 25 | 4.15 | 87.3 | 5.14 | 17.1 | 0.23 | 6.7 | 0.139 | 1.87 | 46.1 | 48.5 | 0.47 | 391 | 0.3 | 0.21 | 12.3 | 15.3 | 370 | 135 | 119.5 | <0.002 | 0.01 | 0.36 | 11 | 1 | 3.7 | 58.3 | 1.22 | <0.05 | 28.1 | 0.261 | 0.44 | 4 | 37 | 2.5 | 33.8 | 74 | 244
Victoria River | 20080824 | 12041 | Ian Splatt | 574407 | 8227217 | 52 | 129.697 | -16.0322 | 25846 | West Baines River | rock | subcrop | 120 |  | sst | Fe (hem) | grab from subcrop side of road 120 CPM slightly higher than background,fn gnd sst-as abv | 12041 | <0.01 | 6.34 | 3.1 | 140 | 2.14 | 0.81 | 0.07 | <0.02 | 45.4 | 8.4 | 20 | 2.87 | 26.3 | 2.82 | 14.85 | 0.12 | 7.7 | 0.047 | 1.95 | 21.3 | 46.7 | 0.46 | 118 | 0.33 | 0.5 | 9.6 | 12.3 | 110 | 24.4 | 107.5 | <0.002 | <0.01 | 0.47 | 8.4 | <1 | 3.1 | 30 | 0.99 | <0.05 | 26.7 | 0.199 | 0.37 | 3.5 | 30 | 2.2 | 14.8 | 37 | 277
Victoria River | 20080824 | 12042 | Ian Splatt | 573357 | 8224750 | 52 | 129.687 | -16.0545 | 25846 | West Baines River | rock | outcrop | 120 |  | sst |  | grab and chip from outcrop, 200 CPM, sst as abv | 12042 | 0.04 | 6.29 | 3.5 | 330 | 2.94 | 0.49 | 0.05 | 0.03 | 179.5 | 12 | 24 | 4.43 | 37 | 8.14 | 16.05 | 0.46 | 10 | 0.381 | 1.74 | 71.1 | 50.1 | 0.45 | 2520 | 0.53 | 0.08 | 8.7 | 17.3 | 570 | 79.8 | 92.4 | <0.002 | 0.01 | 0.45 | 16.3 | 1 | 2.7 | 98.5 | 0.88 | <0.05 | 39.8 | 0.18 | 0.37 | 4.8 | 32 | 2.1 | 24.6 | 99 | 368
Victoria River | 20080824 | 12043 | Ian Splatt | 573216 | 8224813 | 52 | 129.686 | -16.054 | 25846 | West Baines River | rock | outcrop | 180 |  | sst | Fe (hem,goe,lim) | grab and chip from outcrop, 180 CPM, sst as abv | 12043 | 0.12 | 2.94 | 14.6 | 760 | 3.72 | 0.38 | 0.48 | 0.03 | 245 | 17.7 | 10 | 2.73 | 7 | 44.2 | 8.46 | 1.6 | 1.8 | 0.342 | 0.98 | 83.1 | 7.4 | 0.54 | 16950 | 6.7 | 0.05 | 5.3 | 10.1 | 5490 | 44.4 | 50 | 0.004 | 0.01 | 0.74 | 8.6 | 2 | 1.5 | 119.5 | 0.48 | 0.05 | 7.8 | 0.113 | 0.3 | 14.8 | 29 | 1.5 | 45.6 | 13 | 62.1