## copy sorted
| Ag | Al | As | Au | B | Ba | Be | Bi | Br | Ca | Cd | Ce | Cl | Co | Cr | Cs | Cu | Dy | Er | Eu | Fe | Ga | Gd | Ge | Hf | Hg | Ho | I | In | K | La | Li | Lu | Mg | Mn | Mo | Na | Nb | Nd | Ni | Os | P | Pb | Pd | Pr | Pt | Rb | Re | Ru | S | Sb | Sc | Se | Si | Sm | Sn | Sr | Ta | Tb | Te | Th | Ti | Tl | Tm | U | V | W | Y | Yb | Zn | Zr
10642 | -2 | -20 | 3.5 | -0.02 | 1575 | 29 | -1 | -0.05 | 4753 | 152708 | -0.1 | 0.02 |  | -0.05 | 36 | -0.01 | 17 | 0.01 | -0.01 | 0.03 | -100 | -0.1 | -0.01 | -0.1 | -0.01 | -2 | -0.01 | 121 | -0.01 | 40565 | 0.03 | 52 | 0.73 | 123694 | 35 | 3 | 902832 | -0.05 | -0.01 | -3 | -0.02 | -100 | 0.5 | -0.1 | -0.01 | -3 | 0.87 | 0.03 | -0.1 | 16928 | -0.1 | 15 | 23 | 43607 | 0.02 | -1 | 1467.8 | -0.01 | -0.01 | -1 | -0.01 | 9 | 0.04 | -0.01 | 52.09 | 14 | 0.5 | -0.03 | -0.01 | 41 | -0.1
10648 | -2 | -20 | 1.8 | -0.02 | -10 | 7 | -1 | -0.05 | 987 | 23164 | -0.1 | 0.03 |  | 0.12 | 34 | 0.02 | -2 | -0.01 | -0.01 | 0.02 | -100 | -0.1 | -0.01 | 0.2 | -0.01 | -2 | -0.01 | 26 | -0.01 | 44440 | 0.03 | -10 | 0.39 | 26041 | 104 | -1 | 198540 | -0.05 | 0.05 | -3 | -0.02 | -100 | 0.4 | -0.1 | -0.01 | -3 | 24.56 | 0.02 | -0.1 | -1000 | 0.2 | -10 | 8 | 7966 | 0.03 | -1 | 151.4 | -0.01 | -0.01 | -1 | -0.01 | 2 | -0.01 | -0.01 | 0.31 | 2 | -0.2 | -0.03 | -0.01 | -5 | -0.1
10650 | -2 | -20 | 7.6 | -0.02 | 1634 | 56 | -1 | -0.05 | 5105 | 142152 | -0.1 | 0.04 |  | -0.05 | 44 | 0.16 | 7 | -0.01 | -0.01 | 0.01 | -100 | -0.1 | 0.04 | -0.1 | -0.01 | -2 | -0.01 | 118 | -0.01 | 22882 | 0.01 | -10 | 0.69 | 125879 | 4 | 20 | 1219811 | -0.05 | 0.04 | -3 | -0.02 | -100 | 1 | -0.1 | -0.01 | -3 | 8.26 | 0.02 | -0.1 | 20606 | -0.1 | 15 | 24 | 40833 | 0.01 | -1 | 1255.3 | -0.01 | -0.01 | -1 | -0.01 | 9 | 0.06 | -0.01 | 617.35 | 38 | 0.7 | 0.03 | -0.01 | 14 | 0.6
10652 | -2 | -20 | 6.6 | -0.02 | 1212 | 53 | -1 | -0.05 | 5006 | 148920 | 0.1 | 0.02 |  | -0.05 | 95 | 0.15 | 8 | 0.01 | 0.02 | -0.01 | -100 | -0.1 | 0.08 | -0.1 | -0.01 | -2 | -0.01 | 114 | -0.01 | 25442 | -0.01 | -10 | 0.66 | 131914 | 4 | 19 | 1090552 | -0.05 | -0.01 | -3 | -0.02 | -100 | 0.4 | -0.1 | -0.01 | -3 | 8.4 | 0.03 | -0.1 | 13240 | -0.1 | 14 | 29 | 42309 | 0.03 | -1 | 1253.6 | -0.01 | -0.01 | -1 | -0.01 | 10 | 0.05 | -0.01 | 633.75 | 39 | 0.8 | 0.03 | -0.01 | 11 | 0.6
10654 | -2 | -20 | 8.2 | -0.02 | 684 | 30 | -1 | -0.05 | 3438 | 149546 | -0.1 | 0.06 |  | -0.05 | 79 | 0.09 | 6 | -0.01 | -0.01 | 0.02 | -100 | -0.1 | -0.01 | -0.1 | -0.01 | -2 | -0.01 | 33 | -0.01 | 46521 | 0.03 | -10 | 0.53 | 75225 | 2 | 2 | 654180 | -0.05 | 0.02 | -3 | -0.02 | -100 | 0.4 | -0.1 | -0.01 | -3 | 46.57 | 0.03 | -0.1 | 15009 | -0.1 | 16 | 31 | 42564 | 0.01 | -1 | 1041.1 | -0.01 | -0.01 | -1 | -0.01 | 14 | 0.01 | -0.01 | 13.52 | 14 | -0.2 | -0.03 | -0.01 | -5 | -0.1
10654 | -2 | -20 | 8.2 | -0.02 | 684 | 30 | -1 | -0.05 | 3438 | 149546 | -0.1 | 0.06 |  | -0.05 | 79 | 0.09 | 6 | -0.01 | -0.01 | 0.02 | -100 | -0.1 | -0.01 | -0.1 | -0.01 | -2 | -0.01 | 33 | -0.01 | 46521 | 0.03 | -10 | 0.53 | 75225 | 2 | 2 | 654180 | -0.05 | 0.02 | -3 | -0.02 | -100 | 0.4 | -0.1 | -0.01 | -3 | 46.57 | 0.03 | -0.1 | 15009 | -0.1 | 16 | 31 | 42564 | 0.01 | -1 | 1041.1 | -0.01 | -0.01 | -1 | -0.01 | 14 | 0.01 | -0.01 | 13.52 | 14 | -0.2 | -0.03 | -0.01 | -5 | -0.1
10656 | -2 | 49 | 9.1 | -0.02 | 829 | 31 | -1 | -0.05 | 3292 | 196481 | -0.1 | 0.02 |  | -0.05 | 119 | 3.19 | 6 | 0.02 | -0.01 | 0.02 | -100 | -0.1 | -0.01 | -0.1 | -0.01 | -2 | -0.01 | 40 | -0.01 | 28652 | 0.02 | 28 | 0.65 | 57133 | 2 | 2 | 785288 | -0.05 | 0.03 | -3 | -0.02 | -100 | 0.4 | -0.1 | -0.01 | -3 | 68.38 | -0.01 | -0.1 | 18530 | -0.1 | -10 | 39 | 25590 | -0.01 | -1 | 866.7 | -0.01 | -0.01 | -1 | -0.01 | 6 | 0.7 | -0.01 | 6.66 | 15 | -0.2 | 0.03 | -0.01 | -5 | -0.1
10658 | -2 | -20 | 7 | -0.02 | 393 | 39 | -1 | -0.05 | 2455 | 202909 | -0.1 | 0.05 |  | -0.05 | 92 | 3.06 | 4 | 0.02 | -0.01 | 0.01 | -100 | -0.1 | -0.01 | -0.1 | -0.01 | -2 | -0.01 | 22 | -0.01 | 26387 | 0.02 | -10 | 0.54 | 61059 | 3 | 2 | 510221 | -0.05 | 0.02 | -3 | -0.02 | -100 | 0.3 | -0.1 | -0.01 | -3 | 48.28 | -0.01 | -0.1 | 13281 | -0.1 | -10 | 28 | 11121 | -0.01 | -1 | 976.1 | 0.02 | -0.01 | -1 | -0.01 | 2 | 0.18 | -0.01 | 6.76 | 12 | -0.2 | 0.05 | -0.01 | -5 | -0.1
10660 | -2 | -20 | 10.9 | -0.02 | 777 | 34 | -1 | -0.05 | 4473 | 446920 | -0.1 | 0.06 |  | -0.05 | 55 | 46.79 | 8 | -0.01 | 0.02 | 0.03 | -100 | 0.1 | 0.11 | -0.1 | -0.01 | -2 | -0.01 | 38 | -0.01 | 31748 | 0.01 | 104 | 0.92 | 114992 | 914 | 1 | 1353636 | -0.05 | 0.02 | -3 | -0.02 | -100 | 1.6 | -0.1 | 0.01 | -3 | 149.07 | -0.01 | -0.1 | 24019 | -0.1 | -10 | 43 | 12866 | 0.01 | -1 | 1940.7 | -0.01 | -0.01 | -1 | -0.01 | 3 | 0.26 | -0.01 | 16.24 | 14 | -0.2 | 0.03 | -0.01 | 93 | -0.1
10662 | -2 | 24 | 10.2 | -0.02 | 862 | 34 | -1 | -0.05 | 4729 | 432733 | 0.1 | 0.03 |  | -0.05 | 64 | 42.96 | 8 | -0.01 | -0.01 | -0.01 | -100 | 0.1 | -0.01 | -0.1 | -0.01 | -2 | -0.01 | 39 | -0.01 | 34735 | 0.02 | 111 | 1.1 | 137436 | 1042 | 1 | 1314569 | -0.05 | -0.01 | -3 | -0.02 | -100 | 1.4 | -0.1 | 0.02 | -3 | 150.1 | -0.01 | -0.1 | 23832 | -0.1 | -10 | 50 | 12358 | -0.01 | -1 | 1993.7 | -0.01 | 0.01 | -1 | -0.01 | 3 | 0.86 | -0.01 | 16.7 | 13 | -0.2 | 0.06 | -0.01 | 99 | -0.1
10664 | -2 | 78 | 10.6 | -0.02 | 1490 | 47 | -1 | -0.05 | 5157 | 481751 | -0.1 | 0.07 |  | -0.05 | 87 | 1.93 | 15 | -0.01 | -0.01 | 0.04 | -100 | -0.1 | 0.12 | -0.1 | -0.01 | -2 | -0.01 | 39 | -0.01 | 49531 | 0.04 | -10 | 1.37 | 137314 | 8 | -1 | 1536844 | -0.05 | 0.05 | -3 | -0.02 | -100 | 0.7 | -0.1 | 0.01 | -3 | 71.03 | 0.02 | -0.1 | 25245 | -0.1 | 16 | 53 | 38479 | 0.03 | -1 | 2546.6 | -0.01 | -0.01 | -1 | -0.01 | 9 | 0.39 | -0.01 | 40.52 | 22 | -0.2 | 0.04 | -0.01 | 12 | -0.1
10666 | -2 | -20 | 13.1 | -0.02 | 1678 | 46 | -1 | -0.05 | 4899 | 270769 | -0.1 | 0.07 |  | -0.05 | 129 | 10.9 | 15 | 0.02 | -0.01 | 0.01 | -100 | -0.1 | 0.08 | -0.1 | -0.01 | -2 | -0.01 | 67 | -0.01 | 85332 | 0.04 | 39 | 0.9 | 112663 | 3 | 1 | 770820 | -0.05 | 0.03 | -3 | -0.02 | -100 | 0.3 | -0.1 | 0.01 | -3 | 76.8 | 0.01 | -0.1 | 31422 | -0.1 | 25 | 53 | 60737 | 0.01 | -1 | 1895.1 | -0.01 | -0.01 | -1 | -0.01 | 15 | 0.25 | -0.01 | 49.67 | 54 | -0.2 | 0.05 | -0.01 | 5 | -0.1
10668 | -2 | -20 | 13.6 | -0.02 | 2003 | 45 | -1 | -0.05 | 4466 | 257394 | -0.1 | 0.07 |  | -0.05 | 88 | 7.91 | 13 | 0.04 | 0.02 | 0.03 | -100 | -0.1 | 0.08 | -0.1 | -0.01 | -2 | -0.01 | 72 | -0.01 | 74175 | 0.06 | 39 | 1.06 | 109353 | 2 | 1 | 1953735 | -0.05 | 0.13 | -3 | -0.02 | -100 | 0.7 | -0.1 | 0.02 | -3 | 69.84 | -0.01 | -0.1 | 27162 | -0.1 | 27 | 54 | 66372 | 0.01 | -1 | 1761.4 | -0.01 | -0.01 | -1 | -0.01 | 17 | 0.22 | -0.01 | 59.77 | 65 | -0.2 | 0.16 | -0.01 | 16 | -0.1
10670 | -2 | -20 | 7.7 | -0.02 | 949 | 122 | -1 | -0.05 | 2185 | 165054 | -0.1 | 0.13 |  | -0.05 | 85 | 2 | 66 | 0.03 | -0.01 | 0.03 | -100 | -0.1 | -0.01 | 0.2 | -0.01 | -2 | -0.01 | 22 | -0.01 | 35950 | 0.03 | -10 | 0.88 | 46366 | 4 | -1 | 593946 | -0.05 | 0.05 | -3 | -0.02 | -100 | 1.2 | -0.1 | 0.01 | -3 | 54.81 | 0.02 | -0.1 | 5660 | -0.1 | 19 | 37 | 47269 | 0.02 | -1 | 811.2 | -0.01 | -0.01 | -1 | -0.01 | 12 | 0.09 | -0.01 | 12.93 | 19 | -0.2 | 0.06 | -0.01 | 42 | 0.1
10672 | -2 | -20 | 8.6 | -0.02 | 1004 | 119 | -1 | -0.05 | 2212 | 163103 | -0.1 | 0.69 |  | -0.05 | 52 | 1.93 | 6 | 0.02 | -0.01 | 0.03 | -100 | -0.1 | 0.06 | -0.1 | -0.01 | -2 | -0.01 | 22 | -0.01 | 35545 | 0.31 | -10 | 0.56 | 42721 | 2 | -1 | 645867 | -0.05 | 0.32 | -3 | -0.02 | -100 | 0.5 | -0.1 | 0.08 | -3 | 54.58 | -0.01 | -0.1 | 7923 | -0.1 | 19 | 38 | 53139 | 0.03 | -1 | 823.5 | -0.01 | -0.01 | -1 | 0.02 | 11 | 0.12 | -0.01 | 12.64 | 18 | -0.2 | 0.05 | -0.01 | 6 | -0.1
10674 | -2 | -20 | 14.9 | -0.02 | 2029 | 33 | -1 | -0.05 | 11187 | 750025 | -0.1 | 0.04 |  | -0.05 | 117 | 4.64 | 14 | -0.01 | -0.01 | 0.02 | -100 | -0.1 | 0.03 | -0.1 | -0.01 | -2 | -0.01 | 44 | -0.01 | 119029 | 0.03 | 11 | 1.03 | 440507 | 2 | 2 | 1368456 | -0.05 | 0.01 | -3 | -0.02 | -100 | 0.4 | -0.1 | -0.01 | -3 | 45.79 | 0.02 | -0.1 | 59751 | -0.1 | 16 | 66 | 38373 | -0.01 | -1 | 6483 | -0.01 | -0.01 | -1 | -0.01 | 9 | 0.69 | -0.01 | 71.44 | 24 | 0.4 | 0.08 | -0.01 | 15 | -0.1
10676 | -2 | 27 | 8.7 | -0.02 | 1091 | 42 | -1 | -0.05 | 5965 | 361103 | -0.1 | 0.04 |  | -0.05 | 87 | 0.04 | 10 | -0.01 | -0.01 | -0.01 | -100 | -0.1 | -0.01 | -0.1 | -0.01 | -2 | -0.01 | 59 | -0.01 | 15047 | 0.02 | 87 | 0.73 | 96741 | 1 | 13 | 2156467 | -0.05 | -0.01 | -3 | -0.02 | -100 | 5 | -0.1 | -0.01 | -3 | 3.4 | 0.01 | -0.1 | 40474 | -0.1 | 17 | 41 | 44741 | 0.01 | -1 | 1611.2 | -0.01 | -0.01 | -1 | 0.01 | 10 | 0.11 | -0.01 | 524.91 | 27 | -0.2 | -0.03 | -0.01 | -5 | -0.1
10678 | -2 | -20 | 6.4 | -0.02 | 2674 | 26 | -1 | -0.05 | 10076 | 490743 | 0.1 | 0.03 |  | -0.05 | 101 | 0.01 | 30 | 0.08 | 0.04 | 0.02 | -100 | -0.1 | 0.06 | -0.1 | -0.01 | -2 | 0.02 | 116 | -0.01 | 27004 | 0.06 | 82 | 0.81 | 256415 | 4 | 5 | 756271 | -0.05 | 0.1 | -3 | -0.02 | -100 | 1.3 | -0.1 | 0.02 | -3 | 1.62 | 0.02 | -0.1 | 62844 | -0.1 | 14 | 46 | 34815 | 0.03 | -1 | 3216 | -0.01 | -0.01 | -1 | -0.01 | 25 | 0.08 | -0.01 | 264.78 | 16 | -0.2 | 0.59 | 0.03 | 8 | 0.1
10680 | -2 | 51 | 7.8 | -0.02 | 3797 | 26 | -1 | -0.05 | 13715 | 549356 | -0.1 | 0.06 |  | -0.05 | 98 | 7.29 | 22 | 0.01 | 0.02 | -0.01 | -100 | -0.1 | 0.12 | -0.1 | -0.01 | -2 | -0.01 | 135 | -0.01 | 25373 | 0.05 | 162 | 1.05 | 353344 | 7 | 4 | 1836745 | -0.05 | 0.05 | -3 | -0.02 | -100 | 1.2 | -0.1 | 0.01 | -3 | 16.9 | 0.02 | -0.1 | 67769 | 0.1 | 23 | 57 | 57549 | 0.01 | -1 | 4330.1 | -0.01 | -0.01 | -1 | 0.01 | 14 | 0.13 | -0.01 | 183.33 | 38 | 0.4 | 0.1 | -0.01 | 14 | -0.1
10680 | -2 | 51 | 7.8 | -0.02 | 3797 | 26 | -1 | -0.05 | 13715 | 549356 | -0.1 | 0.06 |  | -0.05 | 98 | 7.29 | 22 | 0.01 | 0.02 | -0.01 | -100 | -0.1 | 0.12 | -0.1 | -0.01 | -2 | -0.01 | 135 | -0.01 | 25373 | 0.05 | 162 | 1.05 | 353344 | 7 | 4 | 1837632 | -0.05 | 0.05 | -3 | -0.02 | -100 | 1.2 | -0.1 | 0.01 | -3 | 16.9 | 0.02 | -0.1 | 67769 | 0.1 | 23 | 57 | 57549 | 0.01 | -1 | 4330.1 | -0.01 | -0.01 | -1 | 0.01 | 14 | 0.13 | -0.01 | 183.33 | 38 | 0.4 | 0.1 | -0.01 | 14 | -0.1
10682 | -2 | -20 | 7.2 | -0.02 | 498 | 201 | -1 | -0.05 | 644 | 129341 | 0.1 | 0.02 |  | -0.05 | 78 | 0.1 | 10 | 0.01 | -0.01 | 0.05 | -100 | -0.1 | -0.01 | 0.2 | -0.01 | -2 | -0.01 | 26 | -0.01 | 47051 | 0.02 | -10 | 0.34 | 59289 | 7 | 1 | 80926 | -0.05 | 0.04 | -3 | -0.02 | -100 | 0.5 | -0.1 | -0.01 | -3 | 53.27 | 0.01 | -0.1 | 4258 | -0.1 | 18 | 20 | 45793 | 0.03 | -1 | 694.9 | -0.01 | -0.01 | -1 | -0.01 | 11 | 0.03 | -0.01 | 42.42 | 16 | 0.6 | -0.03 | -0.01 | 59 | -0.1
10684 | -2 | 73 | 4.6 | -0.02 | 1078 | 20 | -1 | -0.05 | 1080 | 66134 | 0.3 | 0.06 |  | -0.05 | 58 | 0.29 | 14 | -0.01 | -0.01 | 0.01 | -100 | -0.1 | -0.01 | 0.1 | -0.01 | -2 | -0.01 | 29 | -0.01 | 41719 | 0.01 | 32 | 0.3 | 45412 | 10 | 5 | 433657 | -0.05 | 0.01 | -3 | -0.02 | -100 | 0.8 | -0.1 | -0.01 | -3 | 22.47 | 0.01 | -0.1 | 12199 | 0.1 | -10 | 19 | 19269 | -0.01 | -1 | 611.1 | -0.01 | -0.01 | -1 | 0.01 | 5 | 0.05 | -0.01 | 9.25 | 16 | -0.2 | -0.03 | -0.01 | 481 | -0.1
10686 | -2 | 38 | 6 | -0.02 | 669 | 80 | -1 | -0.05 | 2125 | 178378 | -0.1 | 0.04 |  | -0.05 | 68 | 0.19 | 20 | 0.01 | 0.01 | -0.01 | -100 | -0.1 | -0.01 | 0.2 | -0.01 | -2 | -0.01 | 34 | -0.01 | 30667 | 0.02 | 12 | 0.43 | 85343 | 7 | -1 | 328447 | -0.05 | 0.04 | -3 | -0.02 | -100 | 0.7 | -0.1 | 0.01 | -3 | 23.44 | -0.01 | -0.1 | 13007 | -0.1 | 18 | 28 | 44843 | 0.01 | -1 | 1298.5 | -0.01 | -0.01 | -1 | -0.01 | 12 | 0.06 | -0.01 | 93.62 | 17 | 0.6 | -0.03 | -0.01 | 204 | -0.1
10688 | -2 | 25 | 6.3 | -0.02 | 803 | 12 | -1 | -0.05 | 2027 | 148700 | -0.1 | 0.05 |  | -0.05 | 39 | 0.74 | 7 | -0.01 | -0.01 | 0.01 | -100 | -0.1 | 0.13 | 0.6 | -0.01 | -2 | -0.01 | 25 | -0.01 | 15982 | 0.02 | 15 | 0.44 | 116713 | 14 | 1 | 410326 | -0.05 | -0.01 | -3 | -0.02 | -100 | 0.6 | -0.1 | 0.01 | -3 | 9.72 | 0.02 | -0.1 | 12307 | -0.1 | 13 | 32 | 33536 | -0.01 | -1 | 825.9 | -0.01 | -0.01 | -1 | -0.01 | 8 | 0.03 | -0.01 | 26.05 | 16 | -0.2 | 0.04 | -0.01 | 50 | -0.1
Blank | -2 | -20 | -0.3 | -0.02 | -10 | -1 | -1 | -0.05 | -30 | -7000 | -0.1 | -0.01 |  | -0.05 | -5 | -0.01 | -2 | -0.01 | -0.01 | -0.01 | -100 | -0.1 | -0.01 | -0.1 | -0.01 | -2 | -0.01 | -10 | -0.01 | -300 | -0.01 | -10 | -0.01 | -20 | -1 | -1 | -50 | -0.05 | -0.01 | -3 | -0.02 | -100 | -0.1 | -0.1 | -0.01 | -3 | -0.05 | -0.01 | -0.1 | -1000 | -0.1 | -10 | -2 | -2000 | -0.01 | -1 | -0.4 | -0.01 | -0.01 | -1 | -0.01 | -1 | -0.01 | -0.01 | -0.01 | -1 | -0.2 | -0.03 | -0.01 | -5 | -0.1
Rep 10654 | -2 | -20 | 8.7 | -0.02 | 611 | 29 | -1 | -0.05 | 3552 | 154178 | -0.1 | 0.06 |  | -0.05 | 81 | 0.04 | 6 | 0.01 | -0.01 | 0.02 | -100 | -0.1 | -0.01 | -0.1 | -0.01 | -2 | -0.01 | 31 | -0.01 | 45595 | 0.02 | -10 | 0.54 | 77815 | 3 | 2 | 639979 | -0.05 | 0.02 | -3 | -0.02 | -100 | 0.6 | -0.1 | 0.01 | -3 | 47.02 | 0.02 | -0.1 | 15470 | -0.1 | 17 | 30 | 44460 | -0.01 | -1 | 1080.6 | -0.01 | -0.01 | -1 | -0.01 | 13 | 0.02 | -0.01 | 12.43 | 15 | -0.2 | 0.04 | -0.01 | -5 | -0.1
Rep 10680 | -2 | 49 | 8 | -0.02 | 3810 | 26 | -1 | -0.05 | 14019 | 516693 | -0.1 | 0.05 |  | -0.05 | 106 | 7.18 | 24 | -0.01 | 0.02 | 0.02 | -100 | -0.1 | 0.11 | -0.1 | -0.01 | -2 | -0.01 | 136 | -0.01 | 23127 | 0.05 | 167 | 0.95 | 324325 | 8 | 4 | 1836745 | -0.05 | 0.05 | -3 | -0.02 | -100 | 1.1 | -0.1 | 0.01 | -3 | 17.36 | 0.03 | -0.1 | 69217 | 0.1 | 23 | 58 | 57893 | -0.01 | -1 | 4470.5 | -0.01 | -0.01 | -1 | -0.01 | 13 | 0.11 | -0.01 | 180.3 | 44 | 0.5 | 0.09 | -0.01 | 16 | 0.1
Transbot Mix | -2 | 100 | 20 | -0.02 | 120 | 10 | 31 | -0.05 | 1941 | 21422 | 10.4 | 9.69 |  | 10.35 | 31 | 10.01 | 13 | 5.18 | 4.83 | 4.91 | 505 | 10.4 | 5.16 | 10.4 | 1 | -2 | 4.84 | 39 | 10.22 | 20119 | 9.51 | 21 | 10.39 | 972 | 51 | 10 | 1065 | 10.08 | 9.83 | 95 | -0.02 | -100 | 9.8 | -0.1 | 10.11 | -3 | 10.4 | 9.85 | -0.1 | 20442 | 4.9 | 964 | 50 | -2000 | 5.05 | -1 | 10.3 | 1 | 9.91 | -1 | 10.5 | 101 | 5.11 | 4.89 | 10.41 | 10 | 1 | 9.87 | 10.54 | 98 | 9.8

## NPR00010
A.R.S No.: NPR00010
Order number :
Requested by W Rafferty
All elements in parts per billion
| Li | Be | B | Na | Mg | Al | Si | P | S | Cl | K | Ca | Sc | Ti | V | Cr | Mn | Fe | Co | Ni | Cu | Zn | Ga | Ge | As | Se | Br | Rb | Sr | Y | Zr | Nb | Mo | Ru | Pd | Ag | Cd | In | Sn | Sb | Te | I | Cs | Ba | La | Ce | Pr | Nd | Sm | Eu | Gd | Tb | Dy | Ho | Er | Tm | Yb | Lu | Hf | Ta | W | Re | Os | Pt | Au | Hg | Tl | Pb | Bi | Th | U
10642 | 52 | -1 | 1575 | 902832 | 123694 | -20 | 43607 | -100 | 16928 |  | 40565 | 152708 | 15 | 9 | 14 | 36 | 35 | -100 | -0.05 | -3 | 17 | 41 | -0.1 | -0.1 | 3.5 | 23 | 4753 | 0.87 | 1467.8 | -0.03 | -0.1 | -0.05 | 3 | -0.1 | -0.1 | -2 | -0.1 | -0.01 | -1 | -0.1 | -1 | 121 | -0.01 | 29 | 0.03 | 0.02 | -0.01 | -0.01 | 0.02 | 0.03 | -0.01 | -0.01 | 0.01 | -0.01 | -0.01 | -0.01 | -0.01 | 0.73 | -0.01 | -0.01 | 0.5 | 0.03 | -0.02 | -3 | -0.02 | -2 | 0.04 | 0.5 | -0.05 | -0.01 | 52.09
10648 | -10 | -1 | -10 | 198540 | 26041 | -20 | 7966 | -100 | -1000 |  | 44440 | 23164 | -10 | 2 | 2 | 34 | 104 | -100 | 0.12 | -3 | -2 | -5 | -0.1 | 0.2 | 1.8 | 8 | 987 | 24.56 | 151.4 | -0.03 | -0.1 | -0.05 | -1 | -0.1 | -0.1 | -2 | -0.1 | -0.01 | -1 | 0.2 | -1 | 26 | 0.02 | 7 | 0.03 | 0.03 | -0.01 | 0.05 | 0.03 | 0.02 | -0.01 | -0.01 | -0.01 | -0.01 | -0.01 | -0.01 | -0.01 | 0.39 | -0.01 | -0.01 | -0.2 | 0.02 | -0.02 | -3 | -0.02 | -2 | -0.01 | 0.4 | -0.05 | -0.01 | 0.31
10650 | -10 | -1 | 1634 | 1219811 | 125879 | -20 | 40833 | -100 | 20606 |  | 22882 | 142152 | 15 | 9 | 38 | 44 | 4 | -100 | -0.05 | -3 | 7 | 14 | -0.1 | -0.1 | 7.6 | 24 | 5105 | 8.26 | 1255.3 | 0.03 | 0.6 | -0.05 | 20 | -0.1 | -0.1 | -2 | -0.1 | -0.01 | -1 | -0.1 | -1 | 118 | 0.16 | 56 | 0.01 | 0.04 | -0.01 | 0.04 | 0.01 | 0.01 | 0.04 | -0.01 | -0.01 | -0.01 | -0.01 | -0.01 | -0.01 | 0.69 | -0.01 | -0.01 | 0.7 | 0.02 | -0.02 | -3 | -0.02 | -2 | 0.06 | 1 | -0.05 | -0.01 | 617.35
10652 | -10 | -1 | 1212 | 1090552 | 131914 | -20 | 42309 | -100 | 13240 |  | 25442 | 148920 | 14 | 10 | 39 | 95 | 4 | -100 | -0.05 | -3 | 8 | 11 | -0.1 | -0.1 | 6.6 | 29 | 5006 | 8.4 | 1253.6 | 0.03 | 0.6 | -0.05 | 19 | -0.1 | -0.1 | -2 | 0.1 | -0.01 | -1 | -0.1 | -1 | 114 | 0.15 | 53 | -0.01 | 0.02 | -0.01 | -0.01 | 0.03 | -0.01 | 0.08 | -0.01 | 0.01 | -0.01 | 0.02 | -0.01 | -0.01 | 0.66 | -0.01 | -0.01 | 0.8 | 0.03 | -0.02 | -3 | -0.02 | -2 | 0.05 | 0.4 | -0.05 | -0.01 | 633.75
10654 | -10 | -1 | 684 | 654180 | 75225 | -20 | 42564 | -100 | 15009 |  | 46521 | 149546 | 16 | 14 | 14 | 79 | 2 | -100 | -0.05 | -3 | 6 | -5 | -0.1 | -0.1 | 8.2 | 31 | 3438 | 46.57 | 1041.1 | -0.03 | -0.1 | -0.05 | 2 | -0.1 | -0.1 | -2 | -0.1 | -0.01 | -1 | -0.1 | -1 | 33 | 0.09 | 30 | 0.03 | 0.06 | -0.01 | 0.02 | 0.01 | 0.02 | -0.01 | -0.01 | -0.01 | -0.01 | -0.01 | -0.01 | -0.01 | 0.53 | -0.01 | -0.01 | -0.2 | 0.03 | -0.02 | -3 | -0.02 | -2 | 0.01 | 0.4 | -0.05 | -0.01 | 13.52
10654 | -10 | -1 | 684 | 654180 | 75225 | -20 | 42564 | -100 | 15009 |  | 46521 | 149546 | 16 | 14 | 14 | 79 | 2 | -100 | -0.05 | -3 | 6 | -5 | -0.1 | -0.1 | 8.2 | 31 | 3438 | 46.57 | 1041.1 | -0.03 | -0.1 | -0.05 | 2 | -0.1 | -0.1 | -2 | -0.1 | -0.01 | -1 | -0.1 | -1 | 33 | 0.09 | 30 | 0.03 | 0.06 | -0.01 | 0.02 | 0.01 | 0.02 | -0.01 | -0.01 | -0.01 | -0.01 | -0.01 | -0.01 | -0.01 | 0.53 | -0.01 | -0.01 | -0.2 | 0.03 | -0.02 | -3 | -0.02 | -2 | 0.01 | 0.4 | -0.05 | -0.01 | 13.52
10656 | 28 | -1 | 829 | 785288 | 57133 | 49 | 25590 | -100 | 18530 |  | 28652 | 196481 | -10 | 6 | 15 | 119 | 2 | -100 | -0.05 | -3 | 6 | -5 | -0.1 | -0.1 | 9.1 | 39 | 3292 | 68.38 | 866.7 | 0.03 | -0.1 | -0.05 | 2 | -0.1 | -0.1 | -2 | -0.1 | -0.01 | -1 | -0.1 | -1 | 40 | 3.19 | 31 | 0.02 | 0.02 | -0.01 | 0.03 | -0.01 | 0.02 | -0.01 | -0.01 | 0.02 | -0.01 | -0.01 | -0.01 | -0.01 | 0.65 | -0.01 | -0.01 | -0.2 | -0.01 | -0.02 | -3 | -0.02 | -2 | 0.7 | 0.4 | -0.05 | -0.01 | 6.66
10658 | -10 | -1 | 393 | 510221 | 61059 | -20 | 11121 | -100 | 13281 |  | 26387 | 202909 | -10 | 2 | 12 | 92 | 3 | -100 | -0.05 | -3 | 4 | -5 | -0.1 | -0.1 | 7 | 28 | 2455 | 48.28 | 976.1 | 0.05 | -0.1 | -0.05 | 2 | -0.1 | -0.1 | -2 | -0.1 | -0.01 | -1 | -0.1 | -1 | 22 | 3.06 | 39 | 0.02 | 0.05 | -0.01 | 0.02 | -0.01 | 0.01 | -0.01 | -0.01 | 0.02 | -0.01 | -0.01 | -0.01 | -0.01 | 0.54 | -0.01 | 0.02 | -0.2 | -0.01 | -0.02 | -3 | -0.02 | -2 | 0.18 | 0.3 | -0.05 | -0.01 | 6.76
10660 | 104 | -1 | 777 | 1353636 | 114992 | -20 | 12866 | -100 | 24019 |  | 31748 | 446920 | -10 | 3 | 14 | 55 | 914 | -100 | -0.05 | -3 | 8 | 93 | 0.1 | -0.1 | 10.9 | 43 | 4473 | 149.07 | 1940.7 | 0.03 | -0.1 | -0.05 | 1 | -0.1 | -0.1 | -2 | -0.1 | -0.01 | -1 | -0.1 | -1 | 38 | 46.79 | 34 | 0.01 | 0.06 | 0.01 | 0.02 | 0.01 | 0.03 | 0.11 | -0.01 | -0.01 | -0.01 | 0.02 | -0.01 | -0.01 | 0.92 | -0.01 | -0.01 | -0.2 | -0.01 | -0.02 | -3 | -0.02 | -2 | 0.26 | 1.6 | -0.05 | -0.01 | 16.24
10662 | 111 | -1 | 862 | 1314569 | 137436 | 24 | 12358 | -100 | 23832 |  | 34735 | 432733 | -10 | 3 | 13 | 64 | 1042 | -100 | -0.05 | -3 | 8 | 99 | 0.1 | -0.1 | 10.2 | 50 | 4729 | 150.1 | 1993.7 | 0.06 | -0.1 | -0.05 | 1 | -0.1 | -0.1 | -2 | 0.1 | -0.01 | -1 | -0.1 | -1 | 39 | 42.96 | 34 | 0.02 | 0.03 | 0.02 | -0.01 | -0.01 | -0.01 | -0.01 | 0.01 | -0.01 | -0.01 | -0.01 | -0.01 | -0.01 | 1.1 | -0.01 | -0.01 | -0.2 | -0.01 | -0.02 | -3 | -0.02 | -2 | 0.86 | 1.4 | -0.05 | -0.01 | 16.7
10664 | -10 | -1 | 1490 | 1536844 | 137314 | 78 | 38479 | -100 | 25245 |  | 49531 | 481751 | 16 | 9 | 22 | 87 | 8 | -100 | -0.05 | -3 | 15 | 12 | -0.1 | -0.1 | 10.6 | 53 | 5157 | 71.03 | 2546.6 | 0.04 | -0.1 | -0.05 | -1 | -0.1 | -0.1 | -2 | -0.1 | -0.01 | -1 | -0.1 | -1 | 39 | 1.93 | 47 | 0.04 | 0.07 | 0.01 | 0.05 | 0.03 | 0.04 | 0.12 | -0.01 | -0.01 | -0.01 | -0.01 | -0.01 | -0.01 | 1.37 | -0.01 | -0.01 | -0.2 | 0.02 | -0.02 | -3 | -0.02 | -2 | 0.39 | 0.7 | -0.05 | -0.01 | 40.52
10666 | 39 | -1 | 1678 | 770820 | 112663 | -20 | 60737 | -100 | 31422 |  | 85332 | 270769 | 25 | 15 | 54 | 129 | 3 | -100 | -0.05 | -3 | 15 | 5 | -0.1 | -0.1 | 13.1 | 53 | 4899 | 76.8 | 1895.1 | 0.05 | -0.1 | -0.05 | 1 | -0.1 | -0.1 | -2 | -0.1 | -0.01 | -1 | -0.1 | -1 | 67 | 10.9 | 46 | 0.04 | 0.07 | 0.01 | 0.03 | 0.01 | 0.01 | 0.08 | -0.01 | 0.02 | -0.01 | -0.01 | -0.01 | -0.01 | 0.9 | -0.01 | -0.01 | -0.2 | 0.01 | -0.02 | -3 | -0.02 | -2 | 0.25 | 0.3 | -0.05 | -0.01 | 49.67
10668 | 39 | -1 | 2003 | 1953735 | 109353 | -20 | 66372 | -100 | 27162 |  | 74175 | 257394 | 27 | 17 | 65 | 88 | 2 | -100 | -0.05 | -3 | 13 | 16 | -0.1 | -0.1 | 13.6 | 54 | 4466 | 69.84 | 1761.4 | 0.16 | -0.1 | -0.05 | 1 | -0.1 | -0.1 | -2 | -0.1 | -0.01 | -1 | -0.1 | -1 | 72 | 7.91 | 45 | 0.06 | 0.07 | 0.02 | 0.13 | 0.01 | 0.03 | 0.08 | -0.01 | 0.04 | -0.01 | 0.02 | -0.01 | -0.01 | 1.06 | -0.01 | -0.01 | -0.2 | -0.01 | -0.02 | -3 | -0.02 | -2 | 0.22 | 0.7 | -0.05 | -0.01 | 59.77
10670 | -10 | -1 | 949 | 593946 | 46366 | -20 | 47269 | -100 | 5660 |  | 35950 | 165054 | 19 | 12 | 19 | 85 | 4 | -100 | -0.05 | -3 | 66 | 42 | -0.1 | 0.2 | 7.7 | 37 | 2185 | 54.81 | 811.2 | 0.06 | 0.1 | -0.05 | -1 | -0.1 | -0.1 | -2 | -0.1 | -0.01 | -1 | -0.1 | -1 | 22 | 2 | 122 | 0.03 | 0.13 | 0.01 | 0.05 | 0.02 | 0.03 | -0.01 | -0.01 | 0.03 | -0.01 | -0.01 | -0.01 | -0.01 | 0.88 | -0.01 | -0.01 | -0.2 | 0.02 | -0.02 | -3 | -0.02 | -2 | 0.09 | 1.2 | -0.05 | -0.01 | 12.93
10672 | -10 | -1 | 1004 | 645867 | 42721 | -20 | 53139 | -100 | 7923 |  | 35545 | 163103 | 19 | 11 | 18 | 52 | 2 | -100 | -0.05 | -3 | 6 | 6 | -0.1 | -0.1 | 8.6 | 38 | 2212 | 54.58 | 823.5 | 0.05 | -0.1 | -0.05 | -1 | -0.1 | -0.1 | -2 | -0.1 | -0.01 | -1 | -0.1 | -1 | 22 | 1.93 | 119 | 0.31 | 0.69 | 0.08 | 0.32 | 0.03 | 0.03 | 0.06 | -0.01 | 0.02 | -0.01 | -0.01 | -0.01 | -0.01 | 0.56 | -0.01 | -0.01 | -0.2 | -0.01 | -0.02 | -3 | -0.02 | -2 | 0.12 | 0.5 | -0.05 | 0.02 | 12.64
10674 | 11 | -1 | 2029 | 1368456 | 440507 | -20 | 38373 | -100 | 59751 |  | 119029 | 750025 | 16 | 9 | 24 | 117 | 2 | -100 | -0.05 | -3 | 14 | 15 | -0.1 | -0.1 | 14.9 | 66 | 11187 | 45.79 | 6483 | 0.08 | -0.1 | -0.05 | 2 | -0.1 | -0.1 | -2 | -0.1 | -0.01 | -1 | -0.1 | -1 | 44 | 4.64 | 33 | 0.03 | 0.04 | -0.01 | 0.01 | -0.01 | 0.02 | 0.03 | -0.01 | -0.01 | -0.01 | -0.01 | -0.01 | -0.01 | 1.03 | -0.01 | -0.01 | 0.4 | 0.02 | -0.02 | -3 | -0.02 | -2 | 0.69 | 0.4 | -0.05 | -0.01 | 71.44
10676 | 87 | -1 | 1091 | 2156467 | 96741 | 27 | 44741 | -100 | 40474 |  | 15047 | 361103 | 17 | 10 | 27 | 87 | 1 | -100 | -0.05 | -3 | 10 | -5 | -0.1 | -0.1 | 8.7 | 41 | 5965 | 3.4 | 1611.2 | -0.03 | -0.1 | -0.05 | 13 | -0.1 | -0.1 | -2 | -0.1 | -0.01 | -1 | -0.1 | -1 | 59 | 0.04 | 42 | 0.02 | 0.04 | -0.01 | -0.01 | 0.01 | -0.01 | -0.01 | -0.01 | -0.01 | -0.01 | -0.01 | -0.01 | -0.01 | 0.73 | -0.01 | -0.01 | -0.2 | 0.01 | -0.02 | -3 | -0.02 | -2 | 0.11 | 5 | -0.05 | 0.01 | 524.91
10678 | 82 | -1 | 2674 | 756271 | 256415 | -20 | 34815 | -100 | 62844 |  | 27004 | 490743 | 14 | 25 | 16 | 101 | 4 | -100 | -0.05 | -3 | 30 | 8 | -0.1 | -0.1 | 6.4 | 46 | 10076 | 1.62 | 3216 | 0.59 | 0.1 | -0.05 | 5 | -0.1 | -0.1 | -2 | 0.1 | -0.01 | -1 | -0.1 | -1 | 116 | 0.01 | 26 | 0.06 | 0.03 | 0.02 | 0.1 | 0.03 | 0.02 | 0.06 | -0.01 | 0.08 | 0.02 | 0.04 | -0.01 | 0.03 | 0.81 | -0.01 | -0.01 | -0.2 | 0.02 | -0.02 | -3 | -0.02 | -2 | 0.08 | 1.3 | -0.05 | -0.01 | 264.78
10680 | 162 | -1 | 3797 | 1836745 | 353344 | 51 | 57549 | -100 | 67769 |  | 25373 | 549356 | 23 | 14 | 38 | 98 | 7 | -100 | -0.05 | -3 | 22 | 14 | -0.1 | -0.1 | 7.8 | 57 | 13715 | 16.9 | 4330.1 | 0.1 | -0.1 | -0.05 | 4 | -0.1 | -0.1 | -2 | -0.1 | -0.01 | -1 | 0.1 | -1 | 135 | 7.29 | 26 | 0.05 | 0.06 | 0.01 | 0.05 | 0.01 | -0.01 | 0.12 | -0.01 | 0.01 | -0.01 | 0.02 | -0.01 | -0.01 | 1.05 | -0.01 | -0.01 | 0.4 | 0.02 | -0.02 | -3 | -0.02 | -2 | 0.13 | 1.2 | -0.05 | 0.01 | 183.33
10680 | 162 | -1 | 3797 | 1837632 | 353344 | 51 | 57549 | -100 | 67769 |  | 25373 | 549356 | 23 | 14 | 38 | 98 | 7 | -100 | -0.05 | -3 | 22 | 14 | -0.1 | -0.1 | 7.8 | 57 | 13715 | 16.9 | 4330.1 | 0.1 | -0.1 | -0.05 | 4 | -0.1 | -0.1 | -2 | -0.1 | -0.01 | -1 | 0.1 | -1 | 135 | 7.29 | 26 | 0.05 | 0.06 | 0.01 | 0.05 | 0.01 | -0.01 | 0.12 | -0.01 | 0.01 | -0.01 | 0.02 | -0.01 | -0.01 | 1.05 | -0.01 | -0.01 | 0.4 | 0.02 | -0.02 | -3 | -0.02 | -2 | 0.13 | 1.2 | -0.05 | 0.01 | 183.33
10682 | -10 | -1 | 498 | 80926 | 59289 | -20 | 45793 | -100 | 4258 |  | 47051 | 129341 | 18 | 11 | 16 | 78 | 7 | -100 | -0.05 | -3 | 10 | 59 | -0.1 | 0.2 | 7.2 | 20 | 644 | 53.27 | 694.9 | -0.03 | -0.1 | -0.05 | 1 | -0.1 | -0.1 | -2 | 0.1 | -0.01 | -1 | -0.1 | -1 | 26 | 0.1 | 201 | 0.02 | 0.02 | -0.01 | 0.04 | 0.03 | 0.05 | -0.01 | -0.01 | 0.01 | -0.01 | -0.01 | -0.01 | -0.01 | 0.34 | -0.01 | -0.01 | 0.6 | 0.01 | -0.02 | -3 | -0.02 | -2 | 0.03 | 0.5 | -0.05 | -0.01 | 42.42
10684 | 32 | -1 | 1078 | 433657 | 45412 | 73 | 19269 | -100 | 12199 |  | 41719 | 66134 | -10 | 5 | 16 | 58 | 10 | -100 | -0.05 | -3 | 14 | 481 | -0.1 | 0.1 | 4.6 | 19 | 1080 | 22.47 | 611.1 | -0.03 | -0.1 | -0.05 | 5 | -0.1 | -0.1 | -2 | 0.3 | -0.01 | -1 | 0.1 | -1 | 29 | 0.29 | 20 | 0.01 | 0.06 | -0.01 | 0.01 | -0.01 | 0.01 | -0.01 | -0.01 | -0.01 | -0.01 | -0.01 | -0.01 | -0.01 | 0.3 | -0.01 | -0.01 | -0.2 | 0.01 | -0.02 | -3 | -0.02 | -2 | 0.05 | 0.8 | -0.05 | 0.01 | 9.25
10686 | 12 | -1 | 669 | 328447 | 85343 | 38 | 44843 | -100 | 13007 |  | 30667 | 178378 | 18 | 12 | 17 | 68 | 7 | -100 | -0.05 | -3 | 20 | 204 | -0.1 | 0.2 | 6 | 28 | 2125 | 23.44 | 1298.5 | -0.03 | -0.1 | -0.05 | -1 | -0.1 | -0.1 | -2 | -0.1 | -0.01 | -1 | -0.1 | -1 | 34 | 0.19 | 80 | 0.02 | 0.04 | 0.01 | 0.04 | 0.01 | -0.01 | -0.01 | -0.01 | 0.01 | -0.01 | 0.01 | -0.01 | -0.01 | 0.43 | -0.01 | -0.01 | 0.6 | -0.01 | -0.02 | -3 | -0.02 | -2 | 0.06 | 0.7 | -0.05 | -0.01 | 93.62
10688 | 15 | -1 | 803 | 410326 | 116713 | 25 | 33536 | -100 | 12307 |  | 15982 | 148700 | 13 | 8 | 16 | 39 | 14 | -100 | -0.05 | -3 | 7 | 50 | -0.1 | 0.6 | 6.3 | 32 | 2027 | 9.72 | 825.9 | 0.04 | -0.1 | -0.05 | 1 | -0.1 | -0.1 | -2 | -0.1 | -0.01 | -1 | -0.1 | -1 | 25 | 0.74 | 12 | 0.02 | 0.05 | 0.01 | -0.01 | -0.01 | 0.01 | 0.13 | -0.01 | -0.01 | -0.01 | -0.01 | -0.01 | -0.01 | 0.44 | -0.01 | -0.01 | -0.2 | 0.02 | -0.02 | -3 | -0.02 | -2 | 0.03 | 0.6 | -0.05 | -0.01 | 26.05
Blank | -10 | -1 | -10 | -50 | -20 | -20 | -2000 | -100 | -1000 |  | -300 | -7000 | -10 | -1 | -1 | -5 | -1 | -100 | -0.05 | -3 | -2 | -5 | -0.1 | -0.1 | -0.3 | -2 | -30 | -0.05 | -0.4 | -0.03 | -0.1 | -0.05 | -1 | -0.1 | -0.1 | -2 | -0.1 | -0.01 | -1 | -0.1 | -1 | -10 | -0.01 | -1 | -0.01 | -0.01 | -0.01 | -0.01 | -0.01 | -0.01 | -0.01 | -0.01 | -0.01 | -0.01 | -0.01 | -0.01 | -0.01 | -0.01 | -0.01 | -0.01 | -0.2 | -0.01 | -0.02 | -3 | -0.02 | -2 | -0.01 | -0.1 | -0.05 | -0.01 | -0.01
Rep 10654 | -10 | -1 | 611 | 639979 | 77815 | -20 | 44460 | -100 | 15470 |  | 45595 | 154178 | 17 | 13 | 15 | 81 | 3 | -100 | -0.05 | -3 | 6 | -5 | -0.1 | -0.1 | 8.7 | 30 | 3552 | 47.02 | 1080.6 | 0.04 | -0.1 | -0.05 | 2 | -0.1 | -0.1 | -2 | -0.1 | -0.01 | -1 | -0.1 | -1 | 31 | 0.04 | 29 | 0.02 | 0.06 | 0.01 | 0.02 | -0.01 | 0.02 | -0.01 | -0.01 | 0.01 | -0.01 | -0.01 | -0.01 | -0.01 | 0.54 | -0.01 | -0.01 | -0.2 | 0.02 | -0.02 | -3 | -0.02 | -2 | 0.02 | 0.6 | -0.05 | -0.01 | 12.43
Rep 10680 | 167 | -1 | 3810 | 1836745 | 324325 | 49 | 57893 | -100 | 69217 |  | 23127 | 516693 | 23 | 13 | 44 | 106 | 8 | -100 | -0.05 | -3 | 24 | 16 | -0.1 | -0.1 | 8 | 58 | 14019 | 17.36 | 4470.5 | 0.09 | 0.1 | -0.05 | 4 | -0.1 | -0.1 | -2 | -0.1 | -0.01 | -1 | 0.1 | -1 | 136 | 7.18 | 26 | 0.05 | 0.05 | 0.01 | 0.05 | -0.01 | 0.02 | 0.11 | -0.01 | -0.01 | -0.01 | 0.02 | -0.01 | -0.01 | 0.95 | -0.01 | -0.01 | 0.5 | 0.03 | -0.02 | -3 | -0.02 | -2 | 0.11 | 1.1 | -0.05 | -0.01 | 180.3
Transbot Mix | 21 | 31 | 120 | 1065 | 972 | 100 | -2000 | -100 | 20442 |  | 20119 | 21422 | 964 | 101 | 10 | 31 | 51 | 505 | 10.35 | 95 | 13 | 98 | 10.4 | 10.4 | 20 | 50 | 1941 | 10.4 | 10.3 | 9.87 | 9.8 | 10.08 | 10 | -0.1 | -0.1 | -2 | 10.4 | 10.22 | -1 | 4.9 | -1 | 39 | 10.01 | 10 | 9.51 | 9.69 | 10.11 | 9.83 | 5.05 | 4.91 | 5.16 | 9.91 | 5.18 | 4.84 | 4.83 | 4.89 | 10.54 | 10.39 | 1 | 1 | 1 | 9.85 | -0.02 | -3 | -0.02 | -2 | 5.11 | 9.8 | -0.05 | 10.5 | 10.41