## Sheet1
Sample ID | AGD84_East | AGD84_North | Comments | Au ppm | Ag ppm | Al % | As ppm | Ba ppm | Be ppm | Bi ppm | Ca % | Cd ppm | Ce ppm | Co ppm | Cr ppm | Cs ppm | Cu ppm | Fe % | Ga ppm | Ge ppm | Hf ppm | In ppm | K % | La ppm | Li ppm | Mg % | Mn ppm | Mo ppm | Na % | Nb ppm | Ni ppm | P ppm | Pb ppm | Rb ppm | Re ppm | S % | Sb ppm | Se ppm | Sn ppm | Sr ppm | Ta ppm | Te ppm | Th ppm | Ti % | Tl ppm | U ppm | V ppm | W ppm | Y ppm | Zn ppm | Zr ppm
21020 | 716500 | 8018648 | Weathered material 20 cm below surface (under soil cover) | <0.01 | 0.12 | 5.09 | 22.4 | 1790 | 3.66 | 0.37 | 0.03 | <0.02 | 198.5 | 40.3 | 68 | 3.19 | 27.4 | 11.5 | 16.75 | 0.25 | 3.1 | 0.056 | 1.38 | 36.2 | 11.9 | 0.06 | 6670 | 2.16 | 0.05 | 7.2 | 21.1 | 260 | 65.7 | 91.2 | 0.003 | <0.01 | 1.33 | 2 | 9.9 | 49.5 | 0.64 | 0.14 | 16.6 | 0.227 | 1.59 | 7.7 | 216 | 2 | 19.1 | 13 | 112
21025 | 718247 | 8016515 |  | 0.01 | 0.03 | 0.48 | 1.4 | 50 | 0.38 | 0.25 | 0.01 | 0.03 | 10.2 | 1.1 | 17 | 0.37 | 6.5 | 1.6 | 1.63 | 0.06 | 0.2 | 0.008 | 0.12 | 5.2 | 3.4 | 0.02 | 104 | 0.94 | 0.01 | 0.7 | 8.7 | 80 | 1.8 | 8.1 | <0.002 | <0.01 | 0.68 | <1 | 0.3 | 9.4 | <0.05 | 0.05 | 1.1 | 0.014 | 0.05 | 0.4 | 9 | 0.7 | 1.3 | 6 | 5.7
21026 | 719916 | 8012935 |  | <0.01 | 0.08 | 2.29 | 10.6 | 300 | 0.71 | 0.16 | 0.03 | <0.02 | 21.8 | 1.7 | 28 | 0.32 | 33.9 | 3.22 | 7.48 | 0.1 | 3.5 | 0.041 | 0.1 | 11.1 | 9.6 | 0.02 | 63 | 1.46 | 0.01 | 3.1 | 6.2 | 160 | 6.4 | 6.3 | <0.002 | 0.02 | 0.24 | 1 | 0.8 | 16.7 | 0.26 | <0.05 | 4 | 0.109 | 0.05 | 1.4 | 44 | 0.8 | 8.4 | 6 | 110
21027 | 720115 | 8012530 |  | <0.01 | 0.07 | 0.82 | 7 | 50 | 0.15 | 0.1 | 0.01 | <0.02 | 16.3 | 1.2 | 29 | 0.16 | 22 | 5.73 | 2.3 | 0.12 | 1.2 | 0.081 | 0.03 | 7.8 | 8.2 | 0.01 | 82 | 0.7 | 0.01 | 1.3 | 4.4 | 90 | 6.4 | 1.5 | <0.002 | 0.01 | 0.36 | 1 | 1.7 | 7.5 | 0.1 | <0.05 | 2.3 | 0.046 | 0.02 | 0.5 | 29 | 0.3 | 4 | <2 | 44.7
21028 | 718800 | 8014853 |  | 0.01 | 0.11 | 0.47 | 62.3 | 50 | 6.65 | 0.06 | 0.03 | 0.12 | 15.65 | 30.9 | 31 | 0.26 | 24 | 23.4 | 2.19 | 0.36 | 0.2 | 0.075 | 0.06 | 9.5 | 3.1 | 0.02 | 363 | 2.2 | 0.01 | 0.6 | 212 | 2670 | 2.5 | 3.3 | <0.002 | <0.01 | 0.77 | 1 | 2.1 | 6.9 | <0.05 | <0.05 | 0.5 | 0.013 | 0.02 | 1.5 | 153 | 1 | 20.4 | 239 | 4.7