## Formatted
Reading No | Time | Type | Duration | Units | Sequence | SAMPLE | LOCATION | INSPECTOR | Flags | Ca | K | S | Ba | Cs | Te | Sb | Sn | Cd | Ag | Pd | Mo | Zr | Sr | U | Rb | Th | Pb | Se | As | Hg | Au | Zn | W | Cu | Ni | Co | Fe | Mn | Cr | V | Ti | Sc | Bal | Nb | Bi | Al | P | Si | Cl | Mg
112 | 2009-04-19 19:53 | MINING | 120 | % | Final | TC047SL01 60MESH SOIL | TC | NMR | -8mm | 0.251 | 0.238 | < LOD | < LOD |  |  | < LOD | < LOD | < LOD | < LOD | < LOD | < LOD | 0.062 | 0.002 |  | 0.004 |  | < LOD | < LOD | < LOD |  | < LOD | < LOD | < LOD | 0.003 | < LOD | < LOD | 1.741 | < LOD | < LOD | 0.02 | 0.241 |  | 95.133 | < LOD | < LOD | < LOD | < LOD | 2.092 | 0.163 | < LOD
47 | 2009-04-16 22:09 | SOIL | 120 | ppm | Final | TC047SL01 60MESH SOIL | TC | NMR | -8mm | < LOD | 8531.57 | < LOD | 211.46 | < LOD | < LOD | < LOD | < LOD | < LOD | < LOD | < LOD | < LOD | 841.69 | 25 | < LOD | 66.79 | 13.75 | < LOD | < LOD | 5.46 | < LOD | < LOD | 9.95 | < LOD | 25.19 | < LOD | < LOD | 10752.71 | 77.85 | 84.65 | 54.89 | 3302.09 | < LOD
110 | 2009-04-19 19:46 | MINING | 120 | % | Final | TC048SL01 60MESH SOIL | TC | NMR | -8mm | 0.285 | 0.244 | < LOD | < LOD |  |  | < LOD | < LOD | < LOD | < LOD | < LOD | < LOD | 0.046 | 0.003 |  | 0.005 |  | < LOD | < LOD | < LOD |  | < LOD | < LOD | < LOD | 0.002 | < LOD | < LOD | 1.721 | 0.017 | < LOD | 0.019 | 0.222 |  | 95.188 | < LOD | < LOD | < LOD | < LOD | 2.028 | 0.201 | < LOD
38 | 2009-04-16 21:12 | SOIL | 120 | ppm | Final | TC048SL01 60MESH SOIL | TC | NMR | -8mm | < LOD | 8392.01 | < LOD | 203.74 | < LOD | < LOD | < LOD | < LOD | < LOD | < LOD | < LOD | < LOD | 524.52 | 33.42 | 8.09 | 72.94 | 12.11 | < LOD | < LOD | 5.89 | < LOD | < LOD | 9.4 | < LOD | 26.25 | < LOD | < LOD | 10828.56 | 110.53 | 79.4 | 70.68 | 2940.06 | < LOD
111 | 2009-04-19 19:49 | MINING | 120 | % | Final | TC048SL02 60MESH SOIL | TC | NMR | -8mm | 0.265 | 0.219 | < LOD | < LOD |  |  | < LOD | < LOD | < LOD | < LOD | < LOD | < LOD | 0.041 | 0.002 |  | 0.004 |  | < LOD | < LOD | < LOD |  | < LOD | < LOD | < LOD | < LOD | < LOD | < LOD | 1.701 | 0.017 | < LOD | 0.017 | 0.224 |  | 95.261 | < LOD | < LOD | < LOD | < LOD | 2.059 | 0.148 | < LOD
58 | 2009-04-16 22:43 | SOIL | 120 | ppm | Final | TC048SL02 60MESH SOIL | TC | NMR | -8mm | < LOD | 8361.35 | < LOD | 224.35 | < LOD | < LOD | < LOD | < LOD | < LOD | < LOD | < LOD | < LOD | 466.59 | 29.45 | 6.76 | 64.98 | 9.28 | < LOD | < LOD | 6.03 | < LOD | < LOD | 9.06 | < LOD | 24.26 | < LOD | < LOD | 10850.48 | 144.56 | 74.65 | 55.54 | 2839.74 | < LOD
116 | 2009-04-19 20:30 | MINING | 120 | % | Final | TC049SL01 60MESH SOIL | TC | NMR | -8mm | 0.217 | < LOD | < LOD | < LOD |  |  | < LOD | < LOD | < LOD | < LOD | < LOD | < LOD | 0.06 | < LOD |  | 0.003 |  | < LOD | < LOD | < LOD |  | < LOD | < LOD | < LOD | 0.003 | < LOD | < LOD | 1.661 | < LOD | < LOD | 0.014 | 0.202 |  | 96.212 | < LOD | < LOD | < LOD | < LOD | 1.514 | 0.06 | < LOD
7 | 2009-04-16 02:55 | SOIL | 120 | ppm | Final | TC049SL01 60MESH SOIL | TC | NMR | -8mm | < LOD | 5818.84 | 285.65 | < LOD | < LOD | < LOD | < LOD | < LOD | < LOD | < LOD | < LOD | < LOD | 944.18 | 23.09 | < LOD | 41.74 | 7.72 | < LOD | < LOD | 4.98 | < LOD | < LOD | 22.37 | < LOD | 34.61 | < LOD | < LOD | 11462.87 | 60.4 | 86.2 | 51.84 | 3516.25 | < LOD
117 | 2009-04-19 20:33 | MINING | 120 | % | Final | TC053SL01 60MESH SOIL | TC | NMR | -8mm | 0.259 | 0.253 | < LOD | < LOD |  |  | < LOD | < LOD | < LOD | < LOD | < LOD | < LOD | 0.045 | 0.003 |  | 0.005 |  | < LOD | < LOD | < LOD |  | < LOD | < LOD | < LOD | 0.003 | < LOD | < LOD | 2.272 | 0.017 | < LOD | 0.021 | 0.251 |  | 95.409 | < LOD | < LOD | < LOD | < LOD | 1.365 | 0.09 | < LOD
44 | 2009-04-16 21:34 | SOIL | 120 | ppm | Final | TC053SL01 60MESH SOIL | TC | NMR | -8mm | < LOD | 8388.45 | < LOD | 427.39 | < LOD | < LOD | < LOD | < LOD | 23.38 | < LOD | < LOD | < LOD | 522.07 | 38.91 | 6.45 | 84.9 | 5.19 | < LOD | < LOD | 7.41 | < LOD | < LOD | 14.14 | < LOD | 26.81 | < LOD | < LOD | 15452.21 | 109.97 | 64.57 | 58.85 | 3647.84 | < LOD
121 | 2009-04-19 20:48 | MINING | 120 | % | Final | TC060SL01 60MESH SOIL | TC | NMR | -8mm | 0.23 | 0.135 | < LOD | < LOD |  |  | < LOD | < LOD | < LOD | < LOD | < LOD | < LOD | 0.051 | 0.003 |  | 0.003 |  | < LOD | < LOD | < LOD |  | < LOD | < LOD | < LOD | 0.002 | < LOD | < LOD | 2.305 | 0.013 | < LOD | 0.019 | 0.272 |  | 95.61 | < LOD | < LOD | < LOD | < LOD | 1.27 | 0.076 | < LOD
32 | 2009-04-16 20:48 | SOIL | 120 | ppm | Final | TC064SL01 60MESH SOIL | TC | NMR | -8mm | 1122.49 | 7571.99 | 213.59 | 232.6 | < LOD | < LOD | < LOD | < LOD | < LOD | < LOD | < LOD | < LOD | 601.59 | 33.46 | < LOD | 60.21 | 6.25 | < LOD | < LOD | 5.91 | < LOD | < LOD | 16.7 | < LOD | 36.5 | < LOD | < LOD | 12522.26 | 119.07 | 68.86 | 74.13 | 3155.18 | < LOD
118 | 2009-04-19 20:37 | MINING | 120 | % | Final | TC060SL02 60MESH SOIL | TC | NMR | -8mm | 0.265 | 0.22 | < LOD | < LOD |  |  | < LOD | < LOD | < LOD | < LOD | < LOD | < LOD | 0.045 | 0.003 |  | 0.004 |  | < LOD | < LOD | < LOD |  | < LOD | < LOD | < LOD | 0.003 | < LOD | < LOD | 2.591 | 0.024 | < LOD | 0.023 | 0.268 |  | 95.097 | < LOD | < LOD | < LOD | < LOD | 1.353 | 0.099 | < LOD
62 | 2009-04-16 22:55 | SOIL | 120 | ppm | Final | TC060SL02 60MESH SOIL | TC | NMR | -8mm | < LOD | 7577.64 | 194.79 | 220.48 | < LOD | < LOD | < LOD | < LOD | < LOD | < LOD | 25.99 | < LOD | 575.82 | 37.43 | 10.21 | 61.27 | 5.17 | < LOD | < LOD | 10.78 | < LOD | < LOD | 12.98 | 23.24 | 23.41 | 28.95 | < LOD | 17972.14 | 196.94 | 62.7 | 87.67 | 3777.83 | < LOD