## Rock Chips
Rock Chip Samples
Sample | Easting | Northing | Zone | Pb pct | As pct | Zn pct | Cu pct | Fe pct | Sn pct | Ag ppm
CH011 | 211134.6 | 8480565 | 53 | 1.503 | 8.27 | 0.174 | 1.706 | 13.081 | < LOD | 40
CH012 | 211134.6 | 8480565 | 53 | 1.069 | 5.207 | < LOD | 0.159 | 10.137 | < LOD | 40
CH013 | 211128.7 | 8480561 | 53 | 15.675 | 9.005 | 0.052 | 0.165 | 8.823 | 0.176 | < LOD
CH014 | 211128.7 | 8480561 | 53 | 10.574 | 5.96 | 0.043 | 0.197 | 6.132 | 0.104 | < LOD
CH015 | 211520.2 | 8480182 | 53 | 0.727 | 18.664 | 0.017 | 0.571 | 26.102 | < LOD | 770
CH016 | 211520.2 | 8480182 | 53 | 0.314 | 18.199 | < LOD | 1.199 | 24.594 | 0.03 | 140
CH017 | 211510.6 | 8480188 | 53 | 2.081 | 0.823 | 0.006 | 0.078 | 3.019 | xxxx | xxxx
CH018 | 211510.6 | 8480188 | 53 | 2.07 | 1.769 | < LOD | 0.109 | 8.927 | 0.044 | < LOD
CH019 | 211527.9 | 8480174 | 53 | 1.988 | 0.394 | 0.005 | 0.064 | 2.661 | 0.151 | < LOD
CH020 | 211527.9 | 8480174 | 53 | < LOD | < LOD | 0.105 | < LOD | < LOD | 1.451 | < LOD
CH021 | 211568.4 | 8480206 | 53 | 2.651 | 0.734 | 0.014 | 0.043 | 3.899 | 0.11 | < LOD
CH022 | 211568.4 | 8480206 | 53 | 4.379 | 7.391 | < LOD | 0.643 | 12.565 | 0.121 | < LOD
CH023 | 211567 | 8480207 | 53 | 1.993 | 14.243 | < LOD | 1.867 | 21.09 | 0.206 | < LOD