## Sheet1
Fisher Prospect
EL 10321 Fisher Prospect
Soil Sample Locations & Results May 2009
Sample | Easting | Northing | Soil/ | Au | Au | Cu | Pb | Zn | Ag | As | Comment
No |  |  | Rock | ppm | ppm | ppm | ppm | ppm | ppm | ppm
|  |  |  | 0.01 | 0.01 | 1 | 5 | 2 | 1 | 10
Repeat
Fisher Nth
128254 | 747276 | 8537602 | S | < 0.01 |  | 7 | 8 | 11 | L | L | lght brown silty loam E slope edge of alluvial flat
128255 | 747249 | 8537598 | S | 0.01 |  | 14 | 12 | 13 | L | 12 | brown silty loam sh ocp qtz float
128256 | 747227 | 8537600 | S | < 0.01 | 0.01 | 4 | 9 | 8 | L | L | brown silty loam sh frags sh ocps
128257 | 747200 | 8537602 | S | 0.01 |  | 9 | 14 | 10 | L | 62 | lght brown silty loam sh wacke float some qtz
128258 | 747175 | 8537604 | S | 0.02 |  | 10 | 8 | 14 | L | 62 | brown silty loam wacke frags & float
128259 | 747152 | 8537596 | S | 0.02 |  | 18 | 10 | 16 | L | 65 | brown silty loam sh wacke frags
128260 | 747125 | 8537596 | S | 0.03 |  | 7 | L | 7 | L | 41 | lght brown silty loam abundant Fe qtz float
128261 | 747100 | 8537598 | S | 0.01 |  | 11 | 11 | 12 | L | 75 | lght brn silty loam wacke frags qtz v @ top of ridge
128262 | 747072 | 8537598 | S | 0.02 |  | 24 | 12 | 12 | L | 320 | lght brn silty loam sh frags qv ocps to E
128263 | 747048 | 8537600 | S | < 0.01 |  | 12 | 63 | 47 | L | 265 | lght brn silty loam qv ocp 10m to W
128264 | 747018 | 8537600 | S | 0.02 |  | 19 | 17 | 22 | L | 364 | lght brn silty loam wacke frags abundant qtz float
128265 | 746000 | 8537598 | S | 0.02 |  | 12 | 32 | 25 | L | 575 | lght brn silty loam sh frags qv 5m to E
128266 | 746975 | 8537598 | S | 0.03 |  | 15 | 53 | 26 | L | 507 | lght brn silty loam wacke & qtz frags qv 3m to E
128267 | 746946 | 8537600 | S | 0.02 | 0.03 | 42 | 55 | 18 | L | 378 | lght brn silty loam wacke frags W slope
128268 | 746925 | 8537602 | S | 0.02 |  | 9 | 26 | 13 | L | 207 | lght brn silty loam qtz float
128269 | 746910 | 8537604 | S | 0.02 |  | 11 | 14 | 14 | L | 263 | brn silty loam some qtz frags
128270 | 746879 | 8537604 | S | 0.05 | 0.03 | 110 | 36 | 13 | L | 197 | yellow brn silty loam Fe qtz frags
128271 | 746853 | 8537604 | S | 0.01 |  | 9 | 34 | 14 | L | 105 | brn silty loam alluvial flats
128272 | 746823 | 8537602 | S | 0.01 |  | 16 | 24 | 19 | L | 43 | brn silty loam alluvial flats
Fisher Sth | 1
128273 | 747225 | 8537350 | S | < 0.01 |  | 7 | 16 | 11 | L | 356 | lght brn silty loam sh & qtz frags
128274 | 747198 | 8537356 | S | < 0.01 |  | 11 | 14 | 10 | L | 331 | lght brn silty loam sh & qtz frags qv 10m to S
128275 | 747198 | 8537356 | Dupl | 0.02 |  | 11 | 16 | 12 | L | 448 | duplicate soil Sample of 128274
128276 | 747173 | 8537350 | S | 0.03 |  | 12 | 12 | 15 | L | 239 | brn silty loam wacke frags qtz float
128277 | 747145 | 8537350 | S | 0.01 |  | 15 | 10 | 17 | L | 94 | brn-orange brn silty loam wacke frgs
128278 | 747124 | 8537352 | S | 0.01 |  | 19 | 13 | 32 | L | 101 | lght brn silty loam wacke & qtz frags E slope
128279 | 747096 | 8537348 | S | 0.02 | 0.02 | 8 | 7 | 9 | L | 314 | lght brn silty loam wacke & qtz frags qv 5m to W
128280 | 747071 | 8537352 | S | 0.02 |  | 16 | 12 | 13 | L | 340 | lght brn silty loam on qtz wacke ocpWside of main v
128281 | 747049 | 8537352 | S | 0.01 |  | 25 | 22 | 19 | L | 1002 | lght brn silty loam qv ocp 2m to W on W slope
128282 | 747026 | 8537352 | S | 0.03 |  | 10 | 25 | 14 | L | 453 | lght brn silty loam wacke frags & ocp qtz W slope
128283 | 746998 | 8537350 | S | 0.01 |  | 10 | 20 | 11 | L | 344 | brn silty loam abundant wacke & qtz frags W slope
128284 | 746973 | 8537352 | S | 0.02 |  | 7 | 9 | 10 | L | 115 | lght brn silty loam wacke frags qtz float
128285 | 746951 | 8537348 | S | 0.02 |  | 6 | 13 | 7 | L | 221 | brn silty loam wacke & qtz frags
128286 | 746927 | 8537346 | S | 0.06 | 0.03 | 7 | 18 | 15 | L | 89 | lght brn silty loam w qtz frags
128287 | 746927 | 8537346 | R C | 0.01 |  | 6 | 529 | 35 | L | 371 | Ferruginous qtz from soil sample hole 128286
128288 | 746896 | 8537350 | S | 0.01 |  | 8 | 16 | 11 | L | 197 | lght brn silty loam wacke frags
128289 | 746877 | 8537348 | S | 0.03 | 0.01 | 7 | 16 | 12 | L | 172 | brn silty loam wacke frags qtz float
Fisher Sth | 2
128290 | 747229 | 8537298 | S | 0.01 |  | 4 | 10 | 8 | L | 151 | lght brn silty loam qtz & wacke frags E slope
128291 | 747204 | 8537298 | S | 0.01 |  | 7 | 19 | 14 | L | 324 | brn silty loam wacke frags
128292 | 747175 | 8537298 | S | < 0.01 |  | 11 | 12 | 15 | L | 281 | lght brn silty loam wacke frags E slope
128293 | 747149 | 8537296 | S | < 0.01 |  | 17 | 9 | 19 | L | 152 | brn silty loam wacke frags E slope
128294 | 747121 | 8537296 | S | 0.01 |  | 14 | 31 | 15 | L | 602 | lght brn silty loam wacke frags qtz float E slope
128295 | 747121 | 8537296 | Dupl | 0.02 |  | 17 | 16 | 16 | L | 364 | duplicate of soil sample 128294
128296 | 747097 | 8537300 | S | 0.04 |  | 20 | 16 | 16 | L | 649 | lght brn silty loam qtz float wacke ocp qv 10m to E
128297 | 747073 | 8537302 | S | 0.05 | 0.07 | 20 | 108 | 36 | L | 679 | pale brn silty loam wacke frags qv 12m to E - W slope
128298 | 747045 | 8537302 | S | 0.04 |  | 15 | 16 | 13 | L | 345 | lght brn silty loam wacke & qtz frags qv 12m to E
128299 | 747024 | 8537302 | S | 0.03 |  | 10 | 24 | 16 | L | 361 | brn silty loam qtz & wacke frags qv ocps W slope
128300 | 746995 | 8537298 | S | 0.02 |  | 11 | 18 | 13 | L | 163 | brn silty loam qtz & wacke frags qtz float W slope
128301 | 746974 | 8537300 | S | 0.01 |  | 7 | 14 | 10 | L | 126 | brn silty loam wacke frags some qtz
128302 | 746953 | 8537298 | S | 0.02 | 0.02 | 5 | 15 | 10 | L | 46 | lght brn silty loam abundant lge qtz frags W slope
128303 | 746953 | 8537298 | R C | <0.01 | 0.02 | 4 | 12 | 2 | L | 55 | Fe qtz from soil sample hole 128302
128304 | 746925 | 8537294 | S | 0.07 |  | 7 | 18 | 13 | L | 69 | lght brn silty loam w qtz frags
128305 | 746899 | 8537302 | S | 0.05 |  | 5 | 12 | 8 | L | 13 | lght brn silty loam few qtz frags
128306 | 746872 | 8537300 | S | 0.01 |  | 6 | 11 | 12 | L | 39 | yellow brn silty loam alluvial flats