## Sheet1
Sample_Number | AGD84_East | AGD84_North | Ag ppm | Al % | As ppm | Ba ppm | Be ppm | Bi ppm | Ca % | Cd ppm | Ce ppm | Co ppm | Cr ppm | Cs ppm | Cu ppm | Fe % | Ga ppm | Ge ppm | Hf ppm | In ppm | K % | La ppm | Li ppm | Mg % | Mn ppm | Mo ppm | Na % | Nb ppm | Ni ppm | P ppm | Pb ppm | Rb ppm | Re ppm | S % | Sb ppm | Se ppm | Sn ppm | Sr ppm | Ta ppm | Te ppm | Th ppm | Ti % | Tl ppm | U ppm | V ppm | W ppm | Y ppm | Zn ppm | Zr ppm
10016 | 709066 | 8014969 | 0.02 | 2.06 | 2.5 | 240 | 0.63 | 0.16 | 0.04 | <0.02 | 26 | 4.4 | 17 | 1.61 | 20.8 | 1.47 | 6.14 | <0.05 | 4.1 | 0.025 | 0.81 | 16.5 | 7.6 | 0.1 | 116 | 0.24 | 0.02 | 7.2 | 6.4 | 100 | 5 | 50 | <0.002 | 0.01 | 1.88 | 1 | 1.2 | 18.5 | 0.51 | <0.05 | 7.3 | 0.36 | 0.22 | 1.8 | 64 | 1.2 | 14.9 | 35 | 138.5
10017 | 708694 | 8013318 | <0.01 | 4.18 | 3.5 | 470 | 2.32 | 0.33 | 0.07 | 0.02 | 73.7 | 13.5 | 26 | 2.74 | 23.7 | 2.91 | 12.05 | 0.09 | 4.4 | 0.043 | 2 | 33.8 | 16.5 | 0.21 | 277 | 0.35 | 0.04 | 7.2 | 19.1 | 140 | 9.3 | 121 | <0.002 | 0.01 | 0.98 | 1 | 2.1 | 42.5 | 0.63 | <0.05 | 10.4 | 0.256 | 0.51 | 2.9 | 79 | 1.4 | 27.4 | 37 | 147
10018 | 708664 | 8012527 | 0.04 | 5.04 | 2.9 | 420 | 2.16 | 0.31 | 0.1 | 0.02 | 125.5 | 18 | 38 | 3.34 | 27.7 | 3.13 | 14.35 | 0.13 | 4.6 | 0.048 | 1.57 | 48.7 | 19.2 | 0.2 | 502 | 0.57 | 0.04 | 9.1 | 19.6 | 160 | 16.3 | 108 | <0.002 | 0.01 | 0.88 | 1 | 2.4 | 48.3 | 0.79 | <0.05 | 13.4 | 0.337 | 0.49 | 3.4 | 91 | 1.4 | 29.6 | 40 | 151
10019 | 708664 | 8011460 | 0.03 | 2.63 | 2 | 200 | 0.88 | 0.19 | 0.1 | <0.02 | 44.1 | 5.3 | 33 | 1.88 | 12.7 | 1.6 | 7.13 | <0.05 | 2.5 | 0.024 | 0.71 | 16.8 | 12 | 0.12 | 155 | 0.42 | 0.02 | 5 | 9 | 80 | 10.7 | 44.8 | <0.002 | 0.01 | 0.53 | <1 | 2.1 | 25.2 | 0.43 | <0.05 | 6.1 | 0.2 | 0.2 | 1.2 | 44 | 1.2 | 10.6 | 21 | 81.3
10020 | 708660 | 8011240 | <0.01 | 2.9 | 2.4 | 230 | 0.95 | 0.26 | 0.1 | <0.02 | 86.5 | 8.2 | 32 | 1.94 | 12 | 1.93 | 7.87 | <0.05 | 7.6 | 0.034 | 0.63 | 31.6 | 13.4 | 0.12 | 334 | 0.5 | 0.03 | 8 | 9.7 | 90 | 13 | 42.4 | <0.002 | 0.01 | 0.58 | 1 | 1.5 | 25.4 | 0.71 | <0.05 | 15.4 | 0.32 | 0.2 | 2.6 | 48 | 1.6 | 24 | 24 | 267
10021 | 708730 | 8020044 | <0.01 | 2.82 | 1.3 | 170 | 0.72 | 0.15 | 0.04 | <0.02 | 28.8 | 2.9 | 32 | 1.56 | 7.1 | 1.53 | 7.71 | <0.05 | 6.8 | 0.023 | 0.48 | 14.5 | 11.5 | 0.05 | 68 | 0.36 | 0.02 | 6 | 6.6 | 80 | 8.9 | 30.2 | <0.002 | 0.01 | 0.46 | 1 | 1.3 | 27.3 | 0.5 | <0.05 | 11.7 | 0.185 | 0.13 | 2.2 | 37 | 0.7 | 14.4 | 13 | 238
10032 | 718189 | 8016488 | 0.05 | 4.41 | 1.9 | 330 | 1.76 | 0.25 | 0.09 | <0.02 | 79.1 | 8.8 | 31 | 4.83 | 13 | 4.04 | 13.9 | 0.11 | 4.4 | 0.053 | 1.15 | 40.5 | 13.8 | 0.24 | 264 | 0.33 | 0.02 | 8.1 | 11.4 | 300 | 5.6 | 84.3 | <0.002 | 0.01 | 1.38 | 1 | 2 | 43.1 | 0.66 | <0.05 | 9.5 | 0.383 | 0.39 | 2.6 | 105 | 2.2 | 23.1 | 43 | 150
10033 | 718959 | 8014804 | 0.04 | 3.23 | 2.4 | 220 | 1.11 | 0.21 | 0.07 | 0.02 | 59.5 | 12 | 26 | 2.89 | 22.3 | 2.22 | 8.96 | <0.05 | 4.9 | 0.033 | 0.71 | 22.6 | 13.6 | 0.14 | 226 | 0.29 | 0.02 | 5.9 | 22.3 | 150 | 7.6 | 53.2 | <0.002 | 0.01 | 0.73 | 1 | 1.5 | 26.4 | 0.47 | <0.05 | 9.4 | 0.254 | 0.23 | 1.8 | 63 | 1.1 | 17.7 | 33 | 161.5