## all _results
ALS CHEMEX 2009 results
SAMPLE | MGA_E | MGA_N | sieve size |  | Au | Pt | Pd | Ag | Al | As | B | Ba | Be | Bi | Ca | Cd |  | Co | Cr | Cu |  | Fe | Ga | Hg | K | La | Mg | Mn | Mo | Na | Ni | P | Pb | S | Sb | Sc | Sr | Th | Ti | Tl | U | V | W | Zn | Zr
[5 empty] | ppm | ppm | ppm | ppm | % | ppm | ppm | ppm | ppm | ppm | % | ppm |  | ppm | ppm | ppm |  | % | ppm | ppm | % | ppm | % | ppm | ppm | % | ppm | ppm | ppm | % | ppm | ppm | ppm | ppm | % | ppm | ppm | ppm | ppm | ppm | ppm
[5 empty] | PGM-MS23 | PGM-MS23 | PGM-MS23 | ME-MS41 | ME-MS41 | ME-MS41 | ME-MS41 | ME-MS41 | ME-MS41 | ME-MS41 | ME-MS41 | ME-MS41 |  | ME-MS41 | ME-MS41 | ME-MS41 |  | ME-MS41 | ME-MS41 | ME-MS41 | ME-MS41 | ME-MS41 | ME-MS41 | ME-MS41 | ME-MS41 | ME-MS41 | ME-MS41 | ME-MS41 | ME-MS41 | ME-MS41 | ME-MS41 | ME-MS41 | ME-MS41 | ME-MS41 | ME-MS41 | ME-MS41 | ME-MS41 | ME-MS41 | ME-MS41 | ME-MS41
09UMB001A | 400401 | 7126606 | >1.56 mm |  | 0.001 | 0.005 | <0.001 | 0.5 | 2.99 | 30 | <10 | 30 | 0.8 | <2 | 0.03 | <0.5 |  | <1 | 315 | 10 |  | 20.5 | 30 | <1 | 0.07 | <10 | 0.03 | 35 | 2 | <0.01 | 1 | 150 | 28 | 0.04 | <2 | 9 | 4 | 20 | 0.07 | <10 | <10 | 751 | <10 | 5
09UMB001B | 400401 | 7126606 | >80# |  | 0.001 | <0.005 | <0.001 | <0.2 | 3.15 | <2 | <10 | 60 | 0.6 | <2 | 0.03 | <0.5 |  | 4 | 378 | 17 |  | 3.33 | 10 | <1 | 0.21 | 10 | 0.09 | 93 | 4 | 0.01 | 21 | 90 | 10 | 0.03 | <2 | 5 | 13 | <20 | 0.06 | <10 | <10 | 86 | <10 | 17
09UMB001C | 400401 | 7126606 | <80# |  | 0.002 | <0.005 | <0.001 | <0.2 | 1.07 | <2 | <10 | 20 | 0.6 | <2 | 0.05 | <0.5 |  | 4 | 32 | 10 |  | 2.84 | <10 | <1 | 0.14 | 10 | 0.08 | 91 | <1 | <0.01 | 7 | 100 | 7 | 0.03 | <2 | 5 | 11 | <20 | 0.02 | <10 | <10 | 73 | <10 | 13
09UMB001D | 400401 | 7126606 | unsieved |  | 0.002 | 0.006 | <0.001 | <0.2 | 2.6 | 15 | <10 | 40 | 0.6 | <2 | 0.03 | <0.5 |  | 2 | 268 | 12 |  | 9.39 | 20 | <1 | 0.15 | 10 | 0.06 | 80 | 2 | <0.01 | 8 | 120 | 15 | 0.03 | <2 | 7 | 9 | <20 | 0.06 | <10 | <10 | 338 | <10 | 11
09UMB002A | 400451 | 7126601 | >1.56 mm |  | 0.001 | <0.005 | 0.001 | 0.5 | 4 | 31 | <10 | 30 | 0.6 | <2 | 0.01 | <0.5 |  | <1 | 317 | 12 |  | 20.3 | 30 | <1 | 0.07 | <10 | 0.02 | 26 | 2 | <0.01 | 2 | 170 | 26 | 0.04 | <2 | 10 | 3 | 20 | 0.06 | <10 | <10 | 748 | <10 | 5
09UMB002B | 400451 | 7126601 | >80# |  | 0.001 | 0.005 | <0.001 | 0.2 | 2.1 | 2 | <10 | 50 | <0.5 | <2 | 0.02 | <0.5 |  | 3 | 364 | 14 |  | 2.98 | 10 | <1 | 0.14 | 10 | 0.05 | 74 | 2 | <0.01 | 15 | 80 | 7 | 0.03 | <2 | 4 | 8 | <20 | 0.04 | <10 | <10 | 79 | <10 | 12
09UMB002C | 400451 | 7126601 | <80# |  | 0.001 | <0.005 | <0.001 | <0.2 | 0.92 | <2 | <10 | 30 | <0.5 | <2 | 0.03 | <0.5 |  | 2 | 29 | 9 |  | 2.6 | <10 | <1 | 0.1 | 10 | 0.05 | 81 | <1 | <0.01 | 5 | 110 | 5 | 0.02 | <2 | 5 | 6 | <20 | 0.03 | <10 | <10 | 67 | <10 | 10
09UMB003A | 400454 | 7126549 | >1.56 mm |  | 0.001 | <0.005 | <0.001 | <0.2 | 2.77 | 11 | <10 | 40 | <0.5 | <2 | 0.01 | <0.5 |  | <1 | 293 | 12 |  | 8.52 | 20 | <1 | 0.09 | <10 | 0.03 | 37 | 3 | <0.01 | 8 | 140 | 12 | 0.03 | <2 | 5 | 5 | <20 | 0.05 | <10 | <10 | 308 | <10 | 7
09UMB003B | 400454 | 7126549 | >80# |  | 0.001 | 0.01 | <0.001 | <0.2 | 1.45 | <2 | <10 | 40 | <0.5 | <2 | 0.01 | <0.5 |  | 2 | 346 | 11 |  | 2.03 | 10 | <1 | 0.12 | 10 | 0.04 | 55 | 2 | <0.01 | 14 | 100 | 5 | 0.02 | <2 | 3 | 7 | <20 | 0.04 | <10 | <10 | 46 | <10 | 9
09UMB003C | 400454 | 7126549 | <80# |  | <0.001 | <0.005 | <0.001 | <0.2 | 0.71 | <2 | <10 | 20 | <0.5 | <2 | 0.02 | <0.5 |  | 1 | 26 | 7 |  | 1.94 | <10 | <1 | 0.09 | 10 | 0.04 | 49 | <1 | <0.01 | 4 | 140 | 3 | 0.02 | <2 | 3 | 5 | <20 | 0.02 | <10 | <10 | 52 | <10 | 10
09UMB004A | 400399 | 7126550 | >1.56 mm |  | <0.001 | 0.006 | <0.001 | <0.2 | 3.07 | 8 | <10 | 50 | <0.5 | <2 | 0.03 | <0.5 |  | 2 | 312 | 13 |  | 6.57 | 10 | <1 | 0.12 | <10 | 0.04 | 65 | 3 | <0.01 | 13 | 150 | 12 | 0.03 | 3 | 5 | 7 | <20 | 0.05 | <10 | <10 | 252 | <10 | 11
09UMB004B | 400399 | 7126550 | >80# |  | 0.001 | <0.005 | <0.001 | <0.2 | 2.14 | <2 | <10 | 50 | <0.5 | <2 | 0.03 | <0.5 |  | 2 | 374 | 14 |  | 2.29 | 10 | <1 | 0.14 | 10 | 0.05 | 74 | 2 | <0.01 | 16 | 110 | 6 | 0.03 | <2 | 3 | 10 | <20 | 0.04 | <10 | <10 | 52 | <10 | 13
09UMB004C | 400399 | 7126550 | <80# |  | 0.001 | 0.006 | <0.001 | <0.2 | 0.87 | <2 | <10 | 20 | <0.5 | <2 | 0.05 | <0.5 |  | 2 | 31 | 10 |  | 2.23 | <10 | <1 | 0.11 | 10 | 0.06 | 75 | <1 | <0.01 | 6 | 170 | 5 | 0.02 | <2 | 4 | 8 | <20 | 0.02 | <10 | <10 | 58 | <10 | 15
09UMB005A | 400344 | 7126550 | >1.56 mm |  | <0.001 | <0.005 | 0.001 | <0.2 | 2.29 | 14 | <10 | 80 | <0.5 | <2 | 0.03 | <0.5 |  | <1 | 264 | 12 |  | 8.45 | 20 | <1 | 0.11 | <10 | 0.04 | 72 | 2 | <0.01 | 10 | 160 | 12 | 0.03 | <2 | 5 | 8 | <20 | 0.05 | <10 | <10 | 306 | <10 | 13
09UMB005B | 400344 | 7126550 | >80# |  | <0.001 | 0.008 | <0.001 | <0.2 | 1.7 | <2 | <10 | 60 | <0.5 | <2 | 0.03 | <0.5 |  | 3 | 312 | 12 |  | 2.29 | 10 | <1 | 0.13 | 10 | 0.05 | 82 | 2 | <0.01 | 14 | 110 | 5 | 0.03 | <2 | 3 | 9 | <20 | 0.04 | <10 | <10 | 54 | <10 | 15
09UMB005C | 400344 | 7126550 | <80# |  | 0.001 | <0.005 | <0.001 | <0.2 | 0.78 | <2 | <10 | 40 | <0.5 | <2 | 0.05 | <0.5 |  | 2 | 24 | 8 |  | 2.27 | <10 | <1 | 0.1 | 10 | 0.05 | 90 | <1 | <0.01 | 4 | 140 | 4 | 0.02 | <2 | 4 | 8 | <20 | 0.02 | <10 | <10 | 60 | <10 | 15
09UMB006A | 400348 | 7126599 | >1.56 mm |  | <0.001 | 0.006 | <0.001 | <0.2 | 3.2 | 38 | <10 | 40 | 0.6 | <2 | 0.03 | <0.5 |  | <1 | 322 | 13 |  | 19.7 | 30 | <1 | 0.08 | <10 | 0.03 | 48 | 3 | <0.01 | 3 | 210 | 24 | 0.04 | 3 | 10 | 5 | 20 | 0.07 | <10 | <10 | 745 | <10 | 8
09UMB006B | 400348 | 7126599 | >80# |  | <0.001 | <0.005 | <0.001 | <0.2 | 2.05 | <2 | <10 | 60 | <0.5 | <2 | 0.06 | <0.5 |  | 3 | 362 | 15 |  | 3.32 | 10 | <1 | 0.14 | 10 | 0.06 | 109 | 2 | <0.01 | 15 | 120 | 6 | 0.03 | <2 | 4 | 10 | <20 | 0.04 | <10 | <10 | 88 | <10 | 15
09UMB006C | 400348 | 7126599 | <80# |  | 0.001 | 0.009 | <0.001 | <0.2 | 0.88 | 2 | <10 | 40 | <0.5 | <2 | 0.07 | <0.5 |  | 3 | 30 | 11 |  | 2.72 | 10 | <1 | 0.11 | 10 | 0.06 | 104 | <1 | <0.01 | 5 | 160 | 5 | 0.03 | <2 | 5 | 9 | <20 | 0.03 | <10 | <10 | 74 | <10 | 16
09UMB007A | 400349 | 7126649 | >1.56 mm |  | <0.001 | 0.005 | <0.001 | <0.2 | 3.31 | 19 | <10 | 80 | 0.5 | <2 | 0.03 | <0.5 |  | <1 | 264 | 12 |  | 12.1 | 20 | <1 | 0.09 | <10 | 0.04 | 47 | 3 | <0.01 | 7 | 140 | 16 | 0.03 | <2 | 7 | 5 | <20 | 0.05 | <10 | <10 | 473 | <10 | 8
09UMB007B | 400349 | 7126649 | >80# |  | <0.001 | 0.007 | <0.001 | <0.2 | 1.77 | 2 | <10 | 70 | <0.5 | <2 | 0.03 | <0.5 |  | 2 | 325 | 13 |  | 2.65 | 10 | <1 | 0.13 | 10 | 0.05 | 71 | 2 | <0.01 | 14 | 90 | 6 | 0.03 | <2 | 4 | 7 | <20 | 0.04 | <10 | <10 | 65 | <10 | 12
09UMB007C | 400349 | 7126649 | <80# |  | <0.001 | 0.008 | <0.001 | <0.2 | 0.84 | <2 | <10 | 50 | <0.5 | <2 | 0.05 | <0.5 |  | 2 | 28 | 10 |  | 2.47 | 10 | <1 | 0.11 | 10 | 0.05 | 73 | <1 | <0.01 | 4 | 120 | 5 | 0.02 | <2 | 4 | 8 | <20 | 0.02 | <10 | <10 | 65 | <10 | 12
09UMB008A | 400398 | 7126648 | >1.56 mm |  | <0.001 | <0.005 | 0.001 | <0.2 | 3.28 | 28 | <10 | 40 | 0.5 | <2 | 0.01 | <0.5 |  | <1 | 298 | 13 |  | 16.8 | 30 | <1 | 0.09 | <10 | 0.03 | 45 | 3 | <0.01 | 4 | 190 | 21 | 0.03 | <2 | 9 | 3 | 20 | 0.06 | <10 | <10 | 675 | <10 | 9
09UMB008B | 400398 | 7126648 | >80# |  | <0.001 | <0.005 | <0.001 | <0.2 | 2.14 | <2 | <10 | 50 | <0.5 | <2 | 0.01 | <0.5 |  | 2 | 358 | 15 |  | 2.84 | 10 | <1 | 0.14 | 10 | 0.05 | 68 | 2 | <0.01 | 14 | 100 | 7 | 0.03 | <2 | 4 | 8 | <20 | 0.05 | <10 | <10 | 68 | <10 | 13
09UMB008C | 400398 | 7126648 | <80# |  | <0.001 | 0.007 | <0.001 | <0.2 | 0.85 | 2 | <10 | 20 | <0.5 | <2 | 0.02 | <0.5 |  | 1 | 27 | 10 |  | 2.5 | 10 | <1 | 0.09 | 10 | 0.04 | 61 | <1 | <0.01 | 3 | 130 | 5 | 0.02 | <2 | 4 | 5 | <20 | 0.03 | <10 | <10 | 66 | <10 | 12
09UMB009A | 400449 | 7126650 | >1.56 mm |  | <0.001 | <0.005 | 0.001 | 0.3 | 2.85 | 26 | <10 | 40 | 0.6 | <2 | 0.02 | <0.5 |  | <1 | 278 | 10 |  | 20.6 | 30 | <1 | 0.05 | <10 | 0.02 | 24 | 2 | <0.01 | <1 | 160 | 27 | 0.03 | 2 | 9 | 1 | 20 | 0.06 | <10 | <10 | 743 | <10 | 3
09UMB009B | 400449 | 7126650 | >80# |  | <0.001 | 0.005 | <0.001 | <0.2 | 1.58 | <2 | <10 | 60 | <0.5 | <2 | 0.03 | <0.5 |  | 3 | 288 | 12 |  | 2.68 | 10 | <1 | 0.13 | 10 | 0.05 | 83 | 2 | <0.01 | 12 | 90 | 3 | 0.02 | <2 | 4 | 7 | <20 | 0.04 | <10 | <10 | 67 | <10 | 10
09UMB009C | 400449 | 7126650 | <80# |  | 0.002 | 0.007 | <0.001 | <0.2 | 0.89 | <2 | <10 | 40 | <0.5 | <2 | 0.05 | <0.5 |  | 3 | 26 | 11 |  | 2.5 | <10 | <1 | 0.11 | 10 | 0.06 | 99 | <1 | <0.01 | 4 | 110 | 6 | 0.02 | <2 | 4 | 8 | <20 | 0.02 | <10 | <10 | 65 | <10 | 12
09UMB012A | 400199 | 7126597 | >1.56 mm |  | 0.003 | <0.005 | 0.001 | 0.2 | 3.53 | 22 | <10 | 150 | <0.5 | <2 | 0.02 | <0.5 |  | <1 | 275 | 12 |  | 12.6 | 20 | <1 | 0.08 | <10 | 0.03 | 38 | 3 | <0.01 | 6 | 160 | 16 | 0.03 | <2 | 7 | 6 | <20 | 0.05 | <10 | <10 | 480 | <10 | 8
09UMB012B | 400199 | 7126597 | >80# |  | 0.001 | <0.005 | <0.001 | <0.2 | 1.81 | <2 | <10 | 70 | <0.5 | <2 | 0.03 | <0.5 |  | 2 | 320 | 12 |  | 2.4 | 10 | <1 | 0.11 | 10 | 0.05 | 59 | 2 | <0.01 | 13 | 90 | 5 | 0.03 | <2 | 3 | 7 | <20 | 0.03 | <10 | <10 | 59 | <10 | 11
09UMB012C | 400199 | 7126597 | <80# |  | 0.001 | <0.005 | <0.001 | <0.2 | 0.74 | <2 | <10 | 30 | <0.5 | <2 | 0.04 | <0.5 |  | 1 | 26 | 7 |  | 2.1 | <10 | <1 | 0.09 | 10 | 0.05 | 52 | <1 | <0.01 | 4 | 130 | 4 | 0.02 | <2 | 3 | 7 | <20 | 0.02 | <10 | <10 | 58 | <10 | 11
09UMB012D | 400199 | 7126597 | unsieved |  | <0.001 | <0.005 | 0.001 | <0.2 | 2.28 | 5 | <10 | 90 | <0.5 | <2 | 0.03 | <0.5 |  | 2 | 253 | 12 |  | 4.74 | 10 | <1 | 0.1 | <10 | 0.04 | 50 | 3 | <0.01 | 12 | 110 | 9 | 0.03 | <2 | 4 | 7 | <20 | 0.04 | <10 | <10 | 161 | <10 | 9
09UMB017A | 400998 | 7126198 | >1.56 mm |  | NSS | NSS | NSS | NSS | NSS | NSS | NSS | NSS | NSS | NSS | NSS | NSS |  | NSS | NSS | NSS |  | NSS | NSS | NSS | NSS | NSS | NSS | NSS | NSS | NSS | NSS | NSS | NSS | NSS | NSS | NSS | NSS | NSS | NSS | NSS | NSS | NSS | NSS | NSS
09UMB017B | 400998 | 7126198 | >80# |  | <0.001 | <0.005 | <0.001 | <0.2 | 1.51 | <2 | <10 | 50 | <0.5 | <2 | 0.01 | <0.5 |  | 2 | 269 | 14 |  | 2.04 | <10 | <1 | 0.11 | 10 | 0.04 | 55 | 3 | <0.01 | 15 | 90 | 4 | 0.03 | <2 | 3 | 6 | <20 | 0.04 | <10 | <10 | 47 | <10 | 12
09UMB017C | 400998 | 7126198 | <80# |  | <0.001 | <0.005 | 0.002 | <0.2 | 0.79 | 2 | <10 | 10 | <0.5 | <2 | 0.02 | <0.5 |  | 1 | 28 | 10 |  | 2.33 | <10 | <1 | 0.08 | 10 | 0.03 | 60 | <1 | <0.01 | 4 | 140 | 5 | 0.03 | <2 | 4 | 5 | <20 | 0.03 | <10 | <10 | 58 | <10 | 12
09UMB017D | 400998 | 7126198 | unsieved |  | <0.001 | <0.005 | <0.001 | <0.2 | 1.33 | <2 | <10 | 50 | <0.5 | <2 | 0.02 | <0.5 |  | 2 | 329 | 13 |  | 2.05 | 10 | <1 | 0.11 | 10 | 0.04 | 67 | 2 | <0.01 | 13 | 100 | 3 | 0.03 | <2 | 3 | 6 | <20 | 0.04 | <10 | <10 | 44 | <10 | 12
09UMB023A | 401701 | 7125800 | >1.56 mm |  | <0.001 | <0.005 | <0.001 | <0.2 | 2.54 | <2 | <10 | 80 | <0.5 | <2 | 0.03 | <0.5 |  | 3 | 394 | 16 |  | 2.42 | 10 | <1 | 0.22 | 10 | 0.06 | 144 | 4 | 0.01 | 20 | 100 | 3 | 0.03 | <2 | 3 | 17 | <20 | 0.06 | <10 | <10 | 63 | <10 | 16
09UMB023B | 401701 | 7125800 | >80# |  | <0.001 | <0.005 | 0.001 | <0.2 | 1.41 | 2 | <10 | 50 | <0.5 | <2 | 0.03 | <0.5 |  | 2 | 313 | 12 |  | 1.73 | 10 | <1 | 0.12 | 10 | 0.05 | 139 | 2 | 0.01 | 14 | 90 | 5 | 0.01 | <2 | 3 | 11 | <20 | 0.03 | <10 | <10 | 36 | <10 | 14
09UMB023C | 401701 | 7125800 | <80# |  | <0.001 | <0.005 | <0.001 | <0.2 | 0.62 | 4 | <10 | 30 | <0.5 | <2 | 0.05 | <0.5 |  | 2 | 20 | 8 |  | 1.8 | <10 | <1 | 0.09 | 10 | 0.05 | 166 | <1 | <0.01 | 2 | 130 | 5 | 0.01 | <2 | 3 | 10 | <20 | 0.02 | <10 | <10 | 46 | <10 | 13
09UMB023D | 401701 | 7125800 | unsieved |  | 0.001 | <0.005 | <0.001 | <0.2 | 1.02 | 4 | <10 | 40 | <0.5 | <2 | 0.03 | <0.5 |  | 2 | 164 | 10 |  | 1.46 | <10 | <1 | 0.09 | 10 | 0.04 | 112 | 2 | 0.01 | 9 | 90 | 4 | 0.01 | <2 | 2 | 9 | <20 | 0.03 | <10 | <10 | 34 | <10 | 11
09UMB024A | 401749 | 7125801 | >1.56 mm |  | <0.001 | <0.005 | <0.001 | <0.2 | 0.85 | 6 | <10 | 20 | <0.5 | <2 | 0.01 | <0.5 |  | 1 | 272 | 8 |  | 3.34 | 10 | <1 | 0.05 | <10 | 0.02 | 41 | 2 | 0.01 | 8 | 100 | 7 | 0.01 | <2 | 2 | 6 | <20 | 0.03 | <10 | <10 | 130 | <10 | 6
09UMB024B | 401749 | 7125801 | >80# |  | <0.001 | <0.005 | <0.001 | <0.2 | 0.83 | 3 | <10 | 30 | <0.5 | <2 | 0.02 | <0.5 |  | 2 | 197 | 9 |  | 1.28 | <10 | <1 | 0.07 | <10 | 0.03 | 48 | 2 | 0.01 | 10 | 110 | 5 | 0.01 | <2 | 2 | 7 | <20 | 0.02 | <10 | <10 | 29 | <10 | 6
09UMB024C | 401749 | 7125801 | <80# |  | <0.001 | <0.005 | <0.001 | <0.2 | 0.6 | 4 | <10 | 10 | <0.5 | <2 | 0.03 | <0.5 |  | 1 | 20 | 6 |  | 1.67 | <10 | <1 | 0.07 | <10 | 0.04 | 58 | <1 | <0.01 | 2 | 200 | 5 | 0.01 | <2 | 3 | 7 | <20 | 0.02 | <10 | <10 | 44 | <10 | 8
09UMB025A | 401749 | 7125750 | >1.56 mm |  | <0.001 | <0.005 | <0.001 | <0.2 | 0.98 | 7 | <10 | 20 | <0.5 | <2 | 0.02 | <0.5 |  | 1 | 271 | 9 |  | 3.08 | 10 | <1 | 0.06 | <10 | 0.02 | 44 | 2 | 0.01 | 9 | 80 | 6 | 0.01 | <2 | 2 | 6 | <20 | 0.03 | <10 | <10 | 147 | <10 | 7
09UMB025B | 401749 | 7125750 | >80# |  | <0.001 | <0.005 | <0.001 | <0.2 | 0.87 | 2 | <10 | 30 | <0.5 | <2 | 0.02 | <0.5 |  | 1 | 208 | 10 |  | 1.32 | <10 | <1 | 0.07 | <10 | 0.03 | 52 | 2 | 0.01 | 11 | 80 | 4 | 0.01 | <2 | 2 | 7 | <20 | 0.03 | <10 | <10 | 29 | <10 | 8
09UMB025C | 401749 | 7125750 | <80# |  | <0.001 | <0.005 | <0.001 | <0.2 | 0.59 | 6 | <10 | 10 | <0.5 | <2 | 0.03 | <0.5 |  | 1 | 19 | 6 |  | 1.66 | <10 | <1 | 0.07 | <10 | 0.04 | 66 | <1 | <0.01 | 2 | 140 | 4 | 0.01 | <2 | 3 | 7 | <20 | 0.02 | <10 | <10 | 43 | <10 | 11
09UMB026A | 401696 | 7125746 | >1.56 mm |  | <0.001 | <0.005 | <0.001 | <0.2 | 1.27 | 5 | <10 | 40 | <0.5 | <2 | 0.03 | <0.5 |  | 3 | 250 | 10 |  | 1.99 | 10 | <1 | 0.1 | 10 | 0.04 | 182 | 1 | 0.01 | 10 | 80 | 5 | 0.01 | <2 | 3 | 9 | <20 | 0.03 | <10 | <10 | 60 | <10 | 12
09UMB026B | 401696 | 7125746 | >80# |  | <0.001 | <0.005 | <0.001 | <0.2 | 0.83 | 2 | <10 | 30 | <0.5 | <2 | 0.03 | <0.5 |  | 2 | 137 | 9 |  | 1.34 | <10 | <1 | 0.09 | <10 | 0.04 | 128 | 1 | 0.01 | 8 | 90 | 5 | 0.01 | <2 | 2 | 8 | <20 | 0.02 | <10 | <10 | 32 | <10 | 10
09UMB026C | 401696 | 7125746 | <80# |  | <0.001 | <0.005 | 0.001 | <0.2 | 0.68 | 3 | <10 | 30 | <0.5 | <2 | 0.05 | <0.5 |  | 3 | 21 | 9 |  | 1.86 | <10 | <1 | 0.1 | 10 | 0.05 | 226 | <1 | <0.01 | 4 | 130 | 6 | 0.01 | <2 | 3 | 10 | <20 | 0.02 | <10 | <10 | 47 | <10 | 13
09UMB027A | 401651 | 7125750 | >1.56 mm |  | <0.001 | <0.005 | <0.001 | <0.2 | 0.98 | 4 | <10 | 30 | <0.5 | <2 | 0.02 | <0.5 |  | 2 | 236 | 10 |  | 2.13 | <10 | <1 | 0.07 | <10 | 0.03 | 53 | 2 | 0.01 | 11 | 90 | 6 | 0.01 | <2 | 2 | 7 | <20 | 0.02 | <10 | <10 | 79 | <10 | 9
09UMB027B | 401651 | 7125750 | >80# |  | <0.001 | <0.005 | <0.001 | <0.2 | 0.87 | 3 | <10 | 40 | <0.5 | <2 | 0.02 | <0.5 |  | 1 | 265 | 10 |  | 1.33 | <10 | <1 | 0.07 | <10 | 0.03 | 55 | 1 | 0.01 | 11 | 90 | 4 | 0.01 | <2 | 2 | 7 | <20 | 0.02 | <10 | <10 | 28 | <10 | 9
09UMB027C | 401651 | 7125750 | <80# |  | <0.001 | <0.005 | 0.001 | <0.2 | 0.68 | 4 | <10 | 20 | <0.5 | <2 | 0.03 | <0.5 |  | 1 | 20 | 8 |  | 1.77 | <10 | <1 | 0.08 | 10 | 0.05 | 69 | <1 | <0.01 | 3 | 160 | 6 | 0.01 | <2 | 3 | 8 | <20 | 0.02 | <10 | <10 | 45 | <10 | 15
09UMB028A | 401650 | 7125801 | >1.56 mm |  | 0.001 | <0.005 | 0.001 | <0.2 | 1.34 | 5 | <10 | 30 | <0.5 | <2 | 0.02 | <0.5 |  | 1 | 257 | 11 |  | 2.69 | <10 | <1 | 0.08 | <10 | 0.03 | 47 | 3 | 0.01 | 11 | 90 | 4 | 0.01 | <2 | 2 | 8 | <20 | 0.03 | <10 | <10 | 106 | <10 | 10
09UMB028B | 401650 | 7125801 | >80# |  | <0.001 | <0.005 | <0.001 | <0.2 | 0.74 | 2 | <10 | 30 | <0.5 | <2 | 0.01 | <0.5 |  | 1 | 183 | 8 |  | 1.31 | <10 | <1 | 0.06 | <10 | 0.03 | 42 | 1 | <0.01 | 8 | 80 | 4 | 0.01 | <2 | 2 | 6 | <20 | 0.02 | <10 | <10 | 30 | <10 | 8
09UMB028C | 401650 | 7125801 | <80# |  | <0.001 | <0.005 | <0.001 | <0.2 | 0.67 | 4 | <10 | 10 | <0.5 | <2 | 0.02 | <0.5 |  | 1 | 21 | 8 |  | 1.88 | <10 | <1 | 0.07 | 10 | 0.04 | 55 | <1 | <0.01 | 2 | 140 | 5 | 0.01 | <2 | 3 | 7 | <20 | 0.02 | <10 | <10 | 49 | <10 | 12
09UMB029A | 401647 | 7125849 | >1.56 mm |  | <0.001 | <0.005 | 0.001 | <0.2 | 1.48 | 7 | <10 | 30 | <0.5 | <2 | 0.02 | <0.5 |  | 1 | 259 | 11 |  | 2.74 | 10 | <1 | 0.09 | <10 | 0.03 | 55 | 3 | 0.01 | 12 | 100 | 5 | 0.01 | <2 | 2 | 8 | <20 | 0.03 | <10 | <10 | 115 | <10 | 17
09UMB029B | 401647 | 7125849 | >80# |  | 0.001 | <0.005 | <0.001 | <0.2 | 1.1 | 4 | <10 | 40 | <0.5 | <2 | 0.02 | <0.5 |  | 1 | 296 | 11 |  | 1.51 | <10 | <1 | 0.08 | <10 | 0.03 | 56 | 2 | 0.01 | 12 | 90 | 4 | 0.01 | <2 | 2 | 8 | <20 | 0.03 | <10 | <10 | 32 | <10 | 9
09UMB029C | 401647 | 7125849 | <80# |  | <0.001 | <0.005 | 0.001 | <0.2 | 0.67 | <2 | <10 | 20 | <0.5 | <2 | 0.03 | <0.5 |  | 1 | 24 | 7 |  | 1.84 | <10 | <1 | 0.07 | <10 | 0.04 | 58 | <1 | <0.01 | 3 | 130 | 3 | 0.02 | <2 | 3 | 6 | <20 | 0.02 | <10 | <10 | 47 | <10 | 11
09UMB030A | 401699 | 7125846 | >1.56 mm |  | <0.001 | <0.005 | 0.001 | <0.2 | 1.57 | <2 | <10 | 60 | <0.5 | <2 | 0.03 | <0.5 |  | 2 | 257 | 11 |  | 2.37 | <10 | <1 | 0.12 | 10 | 0.04 | 76 | 3 | <0.01 | 13 | 120 | 2 | 0.03 | <2 | 3 | 9 | <20 | 0.04 | <10 | <10 | 78 | <10 | 13
09UMB030B | 401699 | 7125846 | >80# |  | 0.001 | <0.005 | 0.001 | <0.2 | 1.08 | <2 | <10 | 40 | <0.5 | <2 | 0.02 | <0.5 |  | 2 | 248 | 10 |  | 1.57 | <10 | <1 | 0.1 | 10 | 0.04 | 63 | 1 | <0.01 | 11 | 90 | 3 | 0.03 | <2 | 2 | 9 | <20 | 0.03 | <10 | <10 | 34 | <10 | 11
09UMB030C | 401699 | 7125846 | <80# |  | <0.001 | <0.005 | <0.001 | <0.2 | 0.76 | <2 | <10 | 20 | <0.5 | <2 | 0.04 | <0.5 |  | 1 | 24 | 8 |  | 2.01 | <10 | <1 | 0.09 | 10 | 0.05 | 79 | <1 | <0.01 | 3 | 150 | 5 | 0.02 | <2 | 3 | 9 | <20 | 0.02 | <10 | <10 | 51 | <10 | 13
09UMB031A | 401749 | 7125849 | >1.56 mm |  | <0.001 | 0.006 | <0.001 | <0.2 | 1.15 | <2 | <10 | 80 | <0.5 | <2 | 0.05 | <0.5 |  | 2 | 225 | 10 |  | 2.06 | 10 | <1 | 0.11 | <10 | 0.05 | 94 | 2 | <0.01 | 11 | 90 | 5 | 0.03 | <2 | 2 | 10 | <20 | 0.03 | <10 | <10 | 68 | <10 | 14
09UMB031B | 401749 | 7125849 | >80# |  | <0.001 | <0.005 | <0.001 | 0.2 | 1.17 | <2 | <10 | 80 | <0.5 | 2 | 0.08 | <0.5 |  | 3 | 257 | 12 |  | 1.66 | <10 | <1 | 0.14 | 10 | 0.07 | 145 | 1 | <0.01 | 13 | 120 | 5 | 0.03 | <2 | 3 | 12 | <20 | 0.03 | <10 | <10 | 34 | <10 | 14
09UMB031C | 401749 | 7125849 | <80# |  | <0.001 | <0.005 | <0.001 | 0.2 | 0.75 | 3 | <10 | 60 | 0.5 | <2 | 0.12 | <0.5 |  | 4 | 23 | 14 |  | 1.99 | <10 | <1 | 0.15 | 10 | 0.09 | 215 | <1 | <0.01 | 7 | 180 | 9 | 0.03 | <2 | 4 | 15 | <20 | 0.02 | <10 | <10 | 48 | <10 | 28
09UMB014 | 401310 | 7126944 | rockchip |  | 0.002 | <0.005 | <0.001 | <0.2 | 0.57 | 6 | <10 | 3750 | 1.3 | <2 | 0.07 | <0.5 |  | 1 | 349 | 23 |  | 13.45 | <10 | <1 | 0.02 | <10 | 0.02 | 66 | 4 | <0.01 | 15 | 2370 | 6 | 0.16 | <2 | 3 | 43 | <20 | 0.01 | <10 | <10 | 13 | <10 | 13
NTEL 2006 RESULTS
IDENT | EASTING | NORTHING | [5 empty] | Ag |  | As |  |  |  | Bi |  | Cd | Ce | Co |  | Cu | [5 empty] | La |  | Mn | Mo |  | Ni |  | Pb |  |  |  |  | Th |  |  | U |  |  | Zn | Zr
UNITS | [7 empty] | ppm |  | ppm |  |  |  | ppm |  | ppm | ppm | ppm |  | ppm | [5 empty] | ppm |  | ppm | ppm |  | ppm |  | ppm |  |  |  |  | ppm |  |  | ppm |  |  | ppm | ppm
SCHEME | [7 empty] | G421M |  | G421M |  |  |  | G421M |  | G421M | G421M | G421M |  | G421M | [5 empty] | G421M |  | G421M | G421M |  | G421M |  | G421M |  |  |  |  | G421M |  |  | G421M |  |  | G421M | G421M
BD1 | 399722 | 7124416 | unsieved |  |  |  |  | <1 |  | <10 |  |  |  | <1 |  | <2 | 32 | 4 |  | 10 | [5 empty] | 17 |  | 202 | <2 |  | 10 |  | 14 |  |  |  |  | 9 |  |  | <5 |  |  | 20 | 85
BD2 | 399780 | 7124470 | unsieved |  |  |  |  | <1 |  | <10 |  |  |  | <1 |  | <2 | 28 | 4 |  | 10 | [5 empty] | 15 |  | 206 | <2 |  | 10 |  | 14 |  |  |  |  | 8 |  |  | <5 |  |  | 20 | 85
BD3 | 399860 | 7124520 | unsieved |  |  |  |  | <1 |  | <10 |  |  |  | <1 |  | <2 | 32 | 4 |  | 15 | [5 empty] | 17 |  | 334 | <2 |  | 10 |  | 14 |  |  |  |  | 8 |  |  | <5 |  |  | 40 | 75
BD4 | 399940 | 7124570 | unsieved |  |  |  |  | <1 |  | <10 |  |  |  | <1 |  | <2 | 26 | 3 |  | 15 | [5 empty] | 15 |  | 210 | <2 |  | 10 |  | 18 |  |  |  |  | 7 |  |  | <5 |  |  | 30 | 65
BD5 | 400000 | 7124620 | unsieved |  |  |  |  | <1 |  | <10 |  |  |  | <1 |  | <2 | 27 | 3 |  | 15 | [5 empty] | 15 |  | 126 | <2 |  | 10 |  | 16 |  |  |  |  | 8 |  |  | <5 |  |  | 30 | 65
BD6 | 400150 | 7124660 | unsieved |  |  |  |  | <1 |  | <10 |  |  |  | <1 |  | <2 | 27 | 3 |  | 15 | [5 empty] | 15 |  | 144 | <2 |  | 10 |  | 16 |  |  |  |  | 8 |  |  | <5 |  |  | 20 | 65
BD7 | 400250 | 7124710 | unsieved |  |  |  |  | <1 |  | <10 |  |  |  | <1 |  | <2 | 34 | 4 |  | 20 | [5 empty] | 19 |  | 142 | <2 |  | 10 |  | 16 |  |  |  |  | 10 |  |  | <5 |  |  | 30 | 75
BD8 | 400350 | 7124750 | unsieved |  |  |  |  | <1 |  | <10 |  |  |  | <1 |  | <2 | 34 | 5 |  | 15 | [5 empty] | 19 |  | 244 | <2 |  | 10 |  | 16 |  |  |  |  | 8 |  |  | <5 |  |  | 30 | 85
BD9 | 400460 | 7124880 | unsieved |  |  |  |  | <1 |  | <10 |  |  |  | <1 |  | <2 | 32 | 5 |  | 20 | [5 empty] | 17 |  | 220 | <2 |  | 10 |  | 16 |  |  |  |  | 8 |  |  | <5 |  |  | 30 | 70
BD10 | 400500 | 7124920 | unsieved |  |  |  |  | <1 |  | <10 |  |  |  | <1 |  | <2 | 36 | 5 |  | 15 | [5 empty] | 21 |  | 274 | <2 |  | 10 |  | 16 |  |  |  |  | 9 |  |  | <5 |  |  | 40 | 70
BD11 | 400540 | 7124980 | unsieved |  |  |  |  | <1 |  | <10 |  |  |  | <1 |  | <2 | 29 | 4 |  | 15 | [5 empty] | 16 |  | 210 | <2 |  | 10 |  | 14 |  |  |  |  | 7 |  |  | <5 |  |  | 30 | 60
BD17A | 400150 | 7126604 | unsieved |  |  |  |  | <1 |  | <10 |  |  |  | <1 |  | <2 | 32 | 4 |  | 15 | [5 empty] | 17 |  | 192 | <2 |  | 10 |  | 16 |  |  |  |  | 9 |  |  | <5 |  |  | 30 | 75
BD17 | 400250 | 7126600 | unsieved |  |  |  |  | <1 |  | <10 |  |  |  | <1 |  | <2 | 37 | 6 |  | 15 | [5 empty] | 20 |  | 236 | <2 |  | 10 |  | 18 |  |  |  |  | 10 |  |  | <5 |  |  | 30 | 90
BD18 | 400350 | 7126600 | unsieved |  |  |  |  | <1 |  | <10 |  |  |  | <1 |  | <2 | 36 | 5 |  | 15 | [5 empty] | 19 |  | 196 | <2 |  | 15 |  | 18 |  |  |  |  | 11 |  |  | <5 |  |  | 30 | 85
BD19 | 400375 | 7126600 | unsieved |  |  |  |  | <1 |  | <10 |  |  |  | <1 |  | <2 | 33 | 4 |  | 15 | [5 empty] | 17 |  | 160 | <2 |  | 10 |  | 18 |  |  |  |  | 10 |  |  | <5 |  |  | 20 | 80
BD20 | 400425 | 7126600 | unsieved |  |  |  |  | <1 |  | <10 |  |  |  | <1 |  | <2 | 40 | 8 |  | 15 | [5 empty] | 21 |  | 294 | <2 |  | 15 |  | 18 |  |  |  |  | 10 |  |  | <5 |  |  | 20 | 85
BD21 | 400475 | 7126600 | unsieved |  |  |  |  | <1 |  | <10 |  |  |  | <1 |  | <2 | 31 | 4 |  | 15 | [5 empty] | 16 |  | 140 | <2 |  | 10 |  | 16 |  |  |  |  | 9 |  |  | <5 |  |  | 30 | 85
BD22 | 400525 | 7126600 | unsieved |  |  |  |  | <1 |  | <10 |  |  |  | <1 |  | <2 | 32 | 3 |  | 15 | [5 empty] | 17 |  | 134 | <2 |  | 10 |  | 16 |  |  |  |  | 9 |  |  | <5 |  |  | 20 | 85
NTEL 2005 RESULTS
Sno | easting | northing |  | Au | Au | Pt | Pd | Ag | [5 empty] | Bi |  |  |  | Co |  |  | Fe | Fe | [8 empty] | Ni |  | Pb | [10 empty] | Zn
|  |  |  | ppb | ppm | ppm | ppm | ppm | [5 empty] | ppm |  |  |  | ppm |  |  | ppm | % | [8 empty] | ppm |  | ppm | [10 empty] | ppm
|  |  |  | FAPMM |  | FAPMM | FAPMM | G300I | [5 empty] | G300I |  |  |  | G300I |  |  | G300I | [9 empty] | G300I |  | G300I | [10 empty] | G300I
JB 001 | 400100 | 7126600 | unsieved | 1 | 0.001 | 0 | 0 | 0 | [5 empty] | 0 |  |  |  | 0 |  |  | 6880 | 0.688 | [8 empty] | 6 |  | 0 | [10 empty] | 8
JB 002 | 400200 | 7126600 | unsieved | 3 | 0.003 | 0 | 2 | 0 | [5 empty] | 0 |  |  |  | 2 |  |  | 25100 | 2.51 | [8 empty] | 28 |  | 0 | [10 empty] | 24
JB 003 | 400300 | 7126600 | unsieved | 1 | 0.001 | 0 | 0 | 0 | [5 empty] | 0 |  |  |  | 2 |  |  | 23400 | 2.34 | [8 empty] | 18 |  | 0 | [10 empty] | 22
JB 004 | 400400 | 7126600 | unsieved | 12 | 0.012 | 0 | 1 | 0 | [5 empty] | 0 |  |  |  | 2 |  |  | 28900 | 2.89 | [8 empty] | 28 |  | 0 | [10 empty] | 26
JB 005 | 400500 | 7126600 | unsieved | 0 | 0 | 0 | 0 | 0 | [5 empty] | 0 |  |  |  | 4 |  |  | 26300 | 2.63 | [8 empty] | 22 |  | 0 | [10 empty] | 20
JB 006 | 400600 | 7126600 | unsieved | 2 | 0.002 | 0 | 0 | 0 | [5 empty] | 0 |  |  |  | 4 |  |  | 27700 | 2.77 | [8 empty] | 28 |  | 0 | [10 empty] | 24
JB 007 | 400700 | 7126600 | unsieved | 0 | 0 | 0 | 0 | 0 | [5 empty] | 0 |  |  |  | 2 |  |  | 25400 | 2.54 | [8 empty] | 24 |  | 0 | [10 empty] | 20
JB 008 | 400800 | 7126600 | unsieved | 0 | 0 | 0 | 0 | 0 | [5 empty] | 0 |  |  |  | 2 |  |  | 25000 | 2.5 | [8 empty] | 28 |  | 0 | [10 empty] | 22
JB 009 | 400900 | 7126600 | unsieved | 0 | 0 | 0 | 0 | 0 | [5 empty] | 0 |  |  |  | 4 |  |  | 31900 | 3.19 | [8 empty] | 32 |  | 0 | [10 empty] | 30
JB 010 | 401000 | 7126600 | unsieved | 0 | 0 | 0 | 0 | 0 | [5 empty] | 0 |  |  |  | 4 |  |  | 28800 | 2.88 | [8 empty] | 32 |  | 0 | [10 empty] | 38
JB 011 | 401100 | 7126600 | unsieved | 0 | 0 | 0 | 1 | 0 | [5 empty] | 0 |  |  |  | 4 |  |  | 28400 | 2.84 | [8 empty] | 36 |  | 0 | [10 empty] | 36
JB 012 | 401200 | 7126600 | unsieved | 0 | 0 | 0 | 0 | 0 | [5 empty] | 0 |  |  |  | 2 |  |  | 21900 | 2.19 | [8 empty] | 32 |  | 0 | [10 empty] | 18
JB 013 | 401300 | 7126600 | unsieved | 0 | 0 | 0 | 0 | 0 | [5 empty] | 0 |  |  |  | 2 |  |  | 24300 | 2.43 | [8 empty] | 26 |  | 0 | [10 empty] | 20
JB 014 | 401400 | 7126600 | unsieved | 0 | 0 | 0 | 0 | 0 | [5 empty] | 0 |  |  |  | 2 |  |  | 23300 | 2.33 | [8 empty] | 30 |  | 0 | [10 empty] | 22
JB 015 | 401500 | 7126600 | unsieved | 0 | 0 | 0 | 0 | 0 | [5 empty] | 0 |  |  |  | 2 |  |  | 21500 | 2.15 | [8 empty] | 20 |  | 0 | [10 empty] | 22
JB 016 | 401600 | 7126600 | unsieved | 0 | 0 | 0 | 0 | 0 | [5 empty] | 0 |  |  |  | 4 |  |  | 23400 | 2.34 | [8 empty] | 30 |  | 0 | [10 empty] | 22
JB 017 | 401700 | 7126600 | unsieved | 0 | 0 | 0 | 0 | 0 | [5 empty] | 0 |  |  |  | 4 |  |  | 25700 | 2.57 | [8 empty] | 26 |  | 0 | [10 empty] | 24
JB 018 | 401800 | 7126600 | unsieved | 0 | 0 | 0 | 0 | 0 | [5 empty] | 0 |  |  |  | 4 |  |  | 27000 | 2.7 | [8 empty] | 40 |  | 0 | [10 empty] | 24
JB 019 | 401900 | 7126600 | unsieved | 0 | 0 | 0 | 0 | 0 | [5 empty] | 0 |  |  |  | 2 |  |  | 21100 | 2.11 | [8 empty] | 16 |  | 0 | [10 empty] | 18
JB 020 | 402000 | 7126600 | unsieved | 1 | 0.001 | 0 | 0 | 0 | [5 empty] | 0 |  |  |  | 2 |  |  | 20900 | 2.09 | [8 empty] | 34 |  | 0 | [10 empty] | 16
JB 022 | 401950 | 7126400 | unsieved | 0 | 0 | 0 | 0 | 0 | [5 empty] | 0 |  |  |  | 4 |  |  | 20500 | 2.05 | [8 empty] | 20 |  | 0 | [10 empty] | 18
JB 023 | 401850 | 7126400 | unsieved | 0 | 0 | 0 | 1 | 0 | [5 empty] | 0 |  |  |  | 2 |  |  | 23500 | 2.35 | [8 empty] | 32 |  | 0 | [10 empty] | 22
JB 024 | 401750 | 7126400 | unsieved | 0 | 0 | 0 | 0 | 0 | [5 empty] | 0 |  |  |  | 2 |  |  | 19800 | 1.98 | [8 empty] | 20 |  | 0 | [10 empty] | 18
JB 025 | 401650 | 7126400 | unsieved | 0 | 0 | 0 | 0 | 0 | [5 empty] | 0 |  |  |  | 2 |  |  | 20000 | 2 | [8 empty] | 42 |  | 0 | [10 empty] | 16
JB 026 | 401550 | 7126400 | unsieved | 0 | 0 | 0 | 0 | 0 | [5 empty] | 0 |  |  |  | 2 |  |  | 18300 | 1.83 | [8 empty] | 24 |  | 0 | [10 empty] | 14
JB 027 | 401450 | 7126400 | unsieved | 0 | 0 | 0 | 0 | 0 | [5 empty] | 0 |  |  |  | 2 |  |  | 21700 | 2.17 | [8 empty] | 48 |  | 0 | [10 empty] | 14
JB 028 | 401350 | 7126400 | unsieved | 0 | 0 | 0 | 0 | 0 | [5 empty] | 0 |  |  |  | 4 |  |  | 23100 | 2.31 | [8 empty] | 32 |  | 0 | [10 empty] | 22
JB 029 | 401250 | 7126400 | unsieved | 0 | 0 | 0 | 0 | 0 | [5 empty] | 0 |  |  |  | 2 |  |  | 22200 | 2.22 | [8 empty] | 34 |  | 0 | [10 empty] | 16
JB 030 | 401150 | 7126400 | unsieved | 0 | 0 | 0 | 0 | 0 | [5 empty] | 0 |  |  |  | 2 |  |  | 18300 | 1.83 | [8 empty] | 22 |  | 0 | [10 empty] | 16
JB 031 | 401050 | 7126400 | unsieved | 0 | 0 | 0 | 2 | 0 | [5 empty] | 0 |  |  |  | 2 |  |  | 21100 | 2.11 | [8 empty] | 28 |  | 0 | [10 empty] | 18
JB 032 | 400950 | 7126400 | unsieved | 0 | 0 | 0 | 0 | 0 | [5 empty] | 0 |  |  |  | 2 |  |  | 22100 | 2.21 | [8 empty] | 30 |  | 0 | [10 empty] | 18
JB 033 | 400850 | 7126400 | unsieved | 0 | 0 | 0 | 0 | 0 | [5 empty] | 0 |  |  |  | 2 |  |  | 20500 | 2.05 | [8 empty] | 24 |  | 0 | [10 empty] | 18
JB 034 | 400750 | 7126400 | unsieved | 0 | 0 | 0 | 2 | 0 | [5 empty] | 0 |  |  |  | 2 |  |  | 24500 | 2.45 | [8 empty] | 32 |  | 0 | [10 empty] | 22
JB 035 | 400650 | 7126400 | unsieved | 0 | 0 | 0 | 0 | 0 | [5 empty] | 0 |  |  |  | 6 |  |  | 30500 | 3.05 | [8 empty] | 34 |  | 0 | [10 empty] | 32
JB 036 | 400550 | 7126400 | unsieved | 0 | 0 | 0 | 2 | 0 | [5 empty] | 0 |  |  |  | 4 |  |  | 26700 | 2.67 | [8 empty] | 32 |  | 0 | [10 empty] | 26
JB 037 | 400450 | 7126400 | unsieved | 0 | 0 | 0 | 1 | 0 | [5 empty] | 0 |  |  |  | 2 |  |  | 22900 | 2.29 | [8 empty] | 22 |  | 0 | [10 empty] | 20
JB 038 | 400350 | 7126400 | unsieved | 0 | 0 | 0 | 0 | 0 | [5 empty] | 0 |  |  |  | 4 |  |  | 26600 | 2.66 | [8 empty] | 28 |  | 0 | [10 empty] | 20
JB 039 | 400250 | 7126400 | unsieved | 0 | 0 | 0 | 1 | 0 | [5 empty] | 0 |  |  |  | 4 |  |  | 29100 | 2.91 | [8 empty] | 28 |  | 0 | [10 empty] | 24
JB 040 | 400150 | 7126400 | unsieved | 0 | 0 | 0 | 0 | 0 | [5 empty] | 0 |  |  |  | 2 |  |  | 29000 | 2.9 | [8 empty] | 26 |  | 0 | [10 empty] | 20
JB 041 | 400050 | 7126400 | unsieved | 0 | 0 | 0 | 0 | 0 | [5 empty] | 0 |  |  |  | 8 |  |  | 31300 | 3.13 | [8 empty] | 30 |  | 0 | [10 empty] | 36
JB 042 | 400100 | 7126200 | unsieved | 1 | 0.001 | 0 | 0 | 0 | [5 empty] | 0 |  |  |  | 4 |  |  | 30900 | 3.09 | [8 empty] | 34 |  | 0 | [10 empty] | 24
JB 043 | 400200 | 7126200 | unsieved | 1 | 0.001 | 0 | 0 | 0 | [5 empty] | 0 |  |  |  | 4 |  |  | 26300 | 2.63 | [8 empty] | 28 |  | 20 | [10 empty] | 28
JB 044 | 400300 | 7126200 | unsieved | 0 | 0 | 0 | 0 | 0 | [5 empty] | 0 |  |  |  | 2 |  |  | 23400 | 2.34 | [8 empty] | 30 |  | 0 | [10 empty] | 16
JB 045 | 400400 | 7126200 | unsieved | 0 | 0 | 0 | 0 | 0 | [5 empty] | 0 |  |  |  | 4 |  |  | 28200 | 2.82 | [8 empty] | 26 |  | 0 | [10 empty] | 24
JB 046 | 400500 | 7126200 | unsieved | 0 | 0 | 0 | 0 | 0 | [5 empty] | 0 |  |  |  | 4 |  |  | 26800 | 2.68 | [8 empty] | 32 |  | 0 | [10 empty] | 22
JB 047 | 400600 | 7126200 | unsieved | 0 | 0 | 0 | 0 | 0 | [5 empty] | 0 |  |  |  | 4 |  |  | 29800 | 2.98 | [8 empty] | 30 |  | 0 | [10 empty] | 28
JB 048 | 400700 | 7126200 | unsieved | 0 | 0 | 0 | 0 | 0 | [5 empty] | 0 |  |  |  | 2 |  |  | 24700 | 2.47 | [8 empty] | 30 |  | 0 | [10 empty] | 22
JB 049 | 400800 | 7126200 | unsieved | 0 | 0 | 0 | 0 | 0 | [5 empty] | 0 |  |  |  | 2 |  |  | 23500 | 2.35 | [8 empty] | 24 |  | 0 | [10 empty] | 20
JB 050 | 400900 | 7126200 | unsieved | 1 | 0.001 | 0 | 0 | 0 | [5 empty] | 0 |  |  |  | 6 |  |  | 28800 | 2.88 | [8 empty] | 54 |  | 0 | [10 empty] | 40
JB 051 | 401000 | 7126200 | unsieved | 3 | 0.003 | 0 | 0 | 0 | [5 empty] | 0 |  |  |  | 2 |  |  | 28300 | 2.83 | [8 empty] | 12 |  | 0 | [10 empty] | 18
JB 052 | 401100 | 7126200 | unsieved | 1 | 0.001 | 0 | 1 | 0 | [5 empty] | 0 |  |  |  | 4 |  |  | 27500 | 2.75 | [8 empty] | 50 |  | 0 | [10 empty] | 24
JB 053 | 401200 | 7126200 | unsieved | 0 | 0 | 0 | 8 | 0 | [5 empty] | 0 |  |  |  | 2 |  |  | 21700 | 2.17 | [8 empty] | 36 |  | 0 | [10 empty] | 24
JB 054 | 401300 | 7126200 | unsieved | 0 | 0 | 0 | 0 | 0 | [5 empty] | 0 |  |  |  | 2 |  |  | 22800 | 2.28 | [8 empty] | 40 |  | 0 | [10 empty] | 16
JB 055 | 401400 | 7126200 | unsieved | 2 | 0.002 | 0 | 0 | 0 | [5 empty] | 0 |  |  |  | 2 |  |  | 21100 | 2.11 | [8 empty] | 42 |  | 0 | [10 empty] | 16
JB 056 | 401500 | 7126200 | unsieved | 1 | 0.001 | 0 | 2 | 0 | [5 empty] | 0 |  |  |  | 2 |  |  | 19900 | 1.99 | [8 empty] | 62 |  | 0 | [10 empty] | 12
JB 057 | 401600 | 7126200 | unsieved | 0 | 0 | 0 | 0 | 0 | [5 empty] | 0 |  |  |  | 2 |  |  | 21500 | 2.15 | [8 empty] | 54 |  | 0 | [10 empty] | 16
JB 058 | 401700 | 7126200 | unsieved | 1 | 0.001 | 0 | 0 | 0 | [5 empty] | 0 |  |  |  | 2 |  |  | 22200 | 2.22 | [8 empty] | 48 |  | 0 | [10 empty] | 16
JB 059 | 401800 | 7126200 | unsieved | 1 | 0.001 | 0 | 0 | 0 | [5 empty] | 0 |  |  |  | 4 |  |  | 27700 | 2.77 | [8 empty] | 48 |  | 0 | [10 empty] | 28
JB 060 | 401900 | 7126200 | unsieved | 0 | 0 | 0 | 0 | 0 | [5 empty] | 0 |  |  |  | 4 |  |  | 24500 | 2.45 | [8 empty] | 44 |  | 0 | [10 empty] | 24
JB 061 | 402000 | 7126200 | unsieved | 0 | 0 | 0 | 0 | 0 | [5 empty] | 0 |  |  |  | 2 |  |  | 19500 | 1.95 | [8 empty] | 46 |  | 0 | [10 empty] | 12
JB 062 | 401950 | 7126000 | unsieved | 0 | 0 | 0 | 0 | 0 | [5 empty] | 0 |  |  |  | 4 |  |  | 26300 | 2.63 | [8 empty] | 52 |  | 0 | [10 empty] | 22
JB 063 | 401850 | 7126000 | unsieved | 0 | 0 | 0 | 0 | 0 | [5 empty] | 0 |  |  |  | 6 |  |  | 25600 | 2.56 | [8 empty] | 56 |  | 0 | [10 empty] | 24
JB 064 | 401750 | 7126000 | unsieved | 0 | 0 | 0 | 0 | 0 | [5 empty] | 0 |  |  |  | 2 |  |  | 21400 | 2.14 | [8 empty] | 38 |  | 0 | [10 empty] | 18
JB 065 | 401650 | 7126000 | unsieved | 0 | 0 | 0 | 1 | 0 | [5 empty] | 0 |  |  |  | 2 |  |  | 20400 | 2.04 | [8 empty] | 44 |  | 0 | [10 empty] | 18
JB 066 | 401550 | 7126000 | unsieved | 1 | 0.001 | 0 | 1 | 0 | [5 empty] | 0 |  |  |  | 2 |  |  | 18600 | 1.86 | [8 empty] | 48 |  | 0 | [10 empty] | 12
JB 067 | 401450 | 7126000 | unsieved | 0 | 0 | 0 | 0 | 0 | [5 empty] | 0 |  |  |  | 2 |  |  | 19000 | 1.9 | [8 empty] | 40 |  | 0 | [10 empty] | 12
JB 068 | 401350 | 7126000 | unsieved | 0 | 0 | 0 | 1 | 0 | [5 empty] | 0 |  |  |  | 4 |  |  | 21800 | 2.18 | [8 empty] | 40 |  | 0 | [10 empty] | 14
JB 069 | 401250 | 7126000 | unsieved | 0 | 0 | 0 | 0 | 0 | [5 empty] | 0 |  |  |  | 2 |  |  | 22000 | 2.2 | [8 empty] | 34 |  | 0 | [10 empty] | 12
JB 070 | 401150 | 7126000 | unsieved | 0 | 0 | 0 | 0 | 0 | [5 empty] | 0 |  |  |  | 4 |  |  | 23200 | 2.32 | [8 empty] | 38 |  | 0 | [10 empty] | 16
JB 071 | 401050 | 7126000 | unsieved | 1 | 0.001 | 0 | 0 | 0 | [5 empty] | 0 |  |  |  | 4 |  |  | 25800 | 2.58 | [8 empty] | 34 |  | 0 | [10 empty] | 26
JB 072 | 400950 | 7126000 | unsieved | 0 | 0 | 0 | 0 | 0 | [5 empty] | 0 |  |  |  | 2 |  |  | 23700 | 2.37 | [8 empty] | 28 |  | 0 | [10 empty] | 18
JB 073 | 400850 | 7126000 | unsieved | 0 | 0 | 0 | 0 | 0 | [5 empty] | 0 |  |  |  | 2 |  |  | 23400 | 2.34 | [8 empty] | 34 |  | 0 | [10 empty] | 20
JB 074 | 400750 | 7126000 | unsieved | 0 | 0 | 0 | 0 | 0 | [5 empty] | 0 |  |  |  | 2 |  |  | 22200 | 2.22 | [8 empty] | 28 |  | 0 | [10 empty] | 18
JB 075 | 400650 | 7126000 | unsieved | 0 | 0 | 0 | 0 | 0 | [5 empty] | 0 |  |  |  | 4 |  |  | 24500 | 2.45 | [8 empty] | 32 |  | 0 | [10 empty] | 22
JB 076 | 400550 | 7126000 | unsieved | 1 | 0.001 | 0 | 0 | 0 | [5 empty] | 0 |  |  |  | 4 |  |  | 27300 | 2.73 | [8 empty] | 32 |  | 0 | [10 empty] | 24
JB 077 | 400450 | 7126000 | unsieved | 0 | 0 | 0 | 0 | 0 | [5 empty] | 0 |  |  |  | 2 |  |  | 27300 | 2.73 | [8 empty] | 30 |  | 0 | [10 empty] | 20
JB 078 | 400350 | 7126000 | unsieved | 0 | 0 | 0 | 0 | 0 | [5 empty] | 0 |  |  |  | 2 |  |  | 25100 | 2.51 | [8 empty] | 30 |  | 0 | [10 empty] | 14
JB 079 | 400250 | 7126000 | unsieved | 0 | 0 | 0 | 0 | 0 | [5 empty] | 0 |  |  |  | 2 |  |  | 29000 | 2.9 | [8 empty] | 32 |  | 0 | [10 empty] | 18
JB 080 | 400150 | 7126000 | unsieved | 0 | 0 | 0 | 0 | 0 | [5 empty] | 0 |  |  |  | 2 |  |  | 29600 | 2.96 | [8 empty] | 36 |  | 0 | [10 empty] | 18
JB 081 | 400050 | 7126000 | unsieved | 1 | 0.001 | 0 | 0 | 0 | [5 empty] | 0 |  |  |  | 2 |  |  | 31100 | 3.11 | [8 empty] | 32 |  | 0 | [10 empty] | 20
JB 082 | 400100 | 7125800 | unsieved | 0 | 0 | 0 | 0 | 0 | [5 empty] | 0 |  |  |  | 4 |  |  | 31400 | 3.14 | [8 empty] | 34 |  | 0 | [10 empty] | 20
JB 083 | 400200 | 7125800 | unsieved | 0 | 0 | 0 | 0 | 0 | [5 empty] | 0 |  |  |  | 2 |  |  | 29000 | 2.9 | [8 empty] | 32 |  | 0 | [10 empty] | 22
JB 084 | 400300 | 7125800 | unsieved | 1 | 0.001 | 0 | 0 | 0 | [5 empty] | 0 |  |  |  | 4 |  |  | 28800 | 2.88 | [8 empty] | 34 |  | 0 | [10 empty] | 30
JB 085 | 400400 | 7125800 | unsieved | 0 | 0 | 0 | 0 | 0 | [5 empty] | 0 |  |  |  | 2 |  |  | 21000 | 2.1 | [8 empty] | 30 |  | 0 | [10 empty] | 12
JB 086 | 400500 | 7125800 | unsieved | 0 | 0 | 0 | 0 | 0 | [5 empty] | 0 |  |  |  | 2 |  |  | 22500 | 2.25 | [8 empty] | 30 |  | 0 | [10 empty] | 14
JB 087 | 400600 | 7125800 | unsieved | 0 | 0 | 0 | 0 | 0 | [5 empty] | 0 |  |  |  | 2 |  |  | 20900 | 2.09 | [8 empty] | 32 |  | 0 | [10 empty] | 14
JB 088 | 400700 | 7125800 | unsieved | 0 | 0 | 0 | 0 | 0 | [5 empty] | 0 |  |  |  | 2 |  |  | 21800 | 2.18 | [8 empty] | 30 |  | 0 | [10 empty] | 16
JB 089 | 400800 | 7125800 | unsieved | 1 | 0.001 | 0 | 0 | 0 | [5 empty] | 0 |  |  |  | 2 |  |  | 20000 | 2 | [8 empty] | 32 |  | 0 | [10 empty] | 14
JB 090 | 400900 | 7125800 | unsieved | 1 | 0.001 | 0 | 0 | 0 | [5 empty] | 0 |  |  |  | 4 |  |  | 24900 | 2.49 | [8 empty] | 34 |  | 0 | [10 empty] | 22
JB 091 | 401000 | 7125800 | unsieved | 0 | 0 | 0 | 0 | 0 | [5 empty] | 0 |  |  |  | 2 |  |  | 25500 | 2.55 | [8 empty] | 28 |  | 0 | [10 empty] | 16
JB 092 | 401100 | 7125800 | unsieved | 0 | 0 | 0 | 0 | 3 | [5 empty] | 0 |  |  |  | 2 |  |  | 25500 | 2.55 | [8 empty] | 26 |  | 0 | [10 empty] | 16
JB 093 | 401200 | 7125800 | unsieved | 1 | 0.001 | 0 | 0 | 0 | [5 empty] | 0 |  |  |  | 4 |  |  | 18000 | 1.8 | [8 empty] | 34 |  | 0 | [10 empty] | 10
JB 094 | 401300 | 7125800 | unsieved | 0 | 0 | 0 | 0 | 0 | [5 empty] | 0 |  |  |  | 2 |  |  | 16300 | 1.63 | [8 empty] | 40 |  | 0 | [10 empty] | 10
JB 095 | 401400 | 7125800 | unsieved | 1 | 0.001 | 0 | 1 | 0 | [5 empty] | 0 |  |  |  | 2 |  |  | 18700 | 1.87 | [8 empty] | 42 |  | 0 | [10 empty] | 10
JB 096 | 401500 | 7125800 | unsieved | 1 | 0.001 | 0 | 0 | 0 | [5 empty] | 0 |  |  |  | 2 |  |  | 17800 | 1.78 | [8 empty] | 40 |  | 0 | [10 empty] | 12
JB 097 | 401600 | 7125800 | unsieved | 2 | 0.002 | 0 | 1 | 0 | [5 empty] | 0 |  |  |  | 2 |  |  | 19800 | 1.98 | [8 empty] | 40 |  | 0 | [10 empty] | 12
JB 098 | 401700 | 7125800 | unsieved | 5 | 0.005 | 0 | 3 | 0 | [5 empty] | 0 |  |  |  | 4 |  |  | 20600 | 2.06 | [8 empty] | 40 |  | 0 | [10 empty] | 14
JB 099 | 401800 | 7125800 | unsieved | 0 | 0 | 0 | 2 | 0 | [5 empty] | 0 |  |  |  | 2 |  |  | 20200 | 2.02 | [8 empty] | 38 |  | 0 | [10 empty] | 16
JB 100 | 401900 | 7125800 | unsieved | 0 | 0 | 0 | 0 | 0 | [5 empty] | 0 |  |  |  | 4 |  |  | 17100 | 1.71 | [8 empty] | 40 |  | 0 | [10 empty] | 12
JB 101 | 402000 | 7125800 | unsieved | 0 | 0 | 0 | 0 | 0 | [5 empty] | 0 |  |  |  | 4 |  |  | 23000 | 2.3 | [8 empty] | 34 |  | 0 | [10 empty] | 16
JB 102 | 401950 | 7125600 | unsieved | 0 | 0 | 0 | 0 | 0 | [5 empty] | 0 |  |  |  | 4 |  |  | 16600 | 1.66 | [8 empty] | 32 |  | 0 | [10 empty] | 12
JB 103 | 401850 | 7125600 | unsieved | 0 | 0 | 0 | 0 | 0 | [5 empty] | 0 |  |  |  | 2 |  |  | 17900 | 1.79 | [8 empty] | 34 |  | 0 | [10 empty] | 14
JB 104 | 401750 | 7125600 | unsieved | 0 | 0 | 0 | 0 | 0 | [5 empty] | 0 |  |  |  | 2 |  |  | 17200 | 1.72 | [8 empty] | 36 |  | 0 | [10 empty] | 14
JB 105 | 401650 | 7125600 | unsieved | 0 | 0 | 0 | 1 | 0 | [5 empty] | 0 |  |  |  | 4 |  |  | 20400 | 2.04 | [8 empty] | 34 |  | 0 | [10 empty] | 18
JB 106 | 401550 | 7125600 | unsieved | 1 | 0.001 | 0 | 1 | 0 | [5 empty] | 0 |  |  |  | 4 |  |  | 22200 | 2.22 | [8 empty] | 36 |  | 0 | [10 empty] | 20
JB 107 | 401450 | 7125600 | unsieved | 0 | 0 | 0 | 0 | 0 | [5 empty] | 0 |  |  |  | 4 |  |  | 20100 | 2.01 | [8 empty] | 36 |  | 0 | [10 empty] | 16
JB 108 | 401350 | 7125600 | unsieved | 0 | 0 | 0 | 0 | 0 | [5 empty] | 0 |  |  |  | 2 |  |  | 20700 | 2.07 | [8 empty] | 42 |  | 0 | [10 empty] | 12
JB 109 | 401250 | 7125600 | unsieved | 0 | 0 | 0 | 0 | 0 | [5 empty] | 0 |  |  |  | 2 |  |  | 19700 | 1.97 | [8 empty] | 38 |  | 0 | [10 empty] | 12
JB 110 | 401150 | 7125600 | unsieved | 0 | 0 | 0 | 0 | 0 | [5 empty] | 0 |  |  |  | 0 |  |  | 13500 | 1.35 | [8 empty] | 32 |  | 0 | [10 empty] | 8
JB 111 | 401050 | 7125600 | unsieved | 0 | 0 | 0 | 0 | 0 | [5 empty] | 0 |  |  |  | 2 |  |  | 17100 | 1.71 | [8 empty] | 32 |  | 0 | [10 empty] | 10
JB 112 | 400950 | 7125600 | unsieved | 0 | 0 | 0 | 0 | 0 | [5 empty] | 0 |  |  |  | 4 |  |  | 21600 | 2.16 | [8 empty] | 30 |  | 0 | [10 empty] | 12
JB 113 | 400850 | 7125600 | unsieved | 0 | 0 | 0 | 1 | 0 | [5 empty] | 0 |  |  |  | 2 |  |  | 18900 | 1.89 | [8 empty] | 40 |  | 0 | [10 empty] | 10
JB 114 | 400750 | 7125600 | unsieved | 0 | 0 | 0 | 0 | 0 | [5 empty] | 0 |  |  |  | 2 |  |  | 25400 | 2.54 | [8 empty] | 38 |  | 0 | [10 empty] | 16
JB 115 | 400650 | 7125600 | unsieved | 0 | 0 | 0 | 0 | 0 | [5 empty] | 0 |  |  |  | 2 |  |  | 19500 | 1.95 | [8 empty] | 32 |  | 0 | [10 empty] | 16
JB 116 | 400550 | 7125600 | unsieved | 2 | 0.002 | 0 | 1 | 0 | [5 empty] | 0 |  |  |  | 2 |  |  | 22200 | 2.22 | [8 empty] | 30 |  | 0 | [10 empty] | 14
JB 117 | 400450 | 7125600 | unsieved | 0 | 0 | 0 | 0 | 0 | [5 empty] | 0 |  |  |  | 0 |  |  | 19800 | 1.98 | [8 empty] | 30 |  | 0 | [10 empty] | 12
JB 118 | 400350 | 7125600 | unsieved | 0 | 0 | 0 | 0 | 0 | [5 empty] | 0 |  |  |  | 2 |  |  | 21100 | 2.11 | [8 empty] | 30 |  | 0 | [10 empty] | 12
JB 119 | 400250 | 7125600 | unsieved | 0 | 0 | 0 | 1 | 0 | [5 empty] | 0 |  |  |  | 6 |  |  | 28300 | 2.83 | [8 empty] | 34 |  | 0 | [10 empty] | 40
JB 120 | 400150 | 7125600 | unsieved | 0 | 0 | 0 | 1 | 0 | [5 empty] | 0 |  |  |  | 2 |  |  | 25400 | 2.54 | [8 empty] | 26 |  | 0 | [10 empty] | 20
JB 121 | 400050 | 7125600 | unsieved | 0 | 0 | 0 | 0 | 0 | [5 empty] | 0 |  |  |  | 2 |  |  | 25400 | 2.54 | [8 empty] | 22 |  | 0 | [10 empty] | 18
JB 122 | 402000 | 7125400 | unsieved | 0 | 0 | 0 | 0 | 0 | [5 empty] | 0 |  |  |  | 4 |  |  | 24100 | 2.41 | [8 empty] | 32 |  | 0 | [10 empty] | 20
JB 123 | 401900 | 7125400 | unsieved | 0 | 0 | 0 | 0 | 0 | [5 empty] | 0 |  |  |  | 2 |  |  | 21400 | 2.14 | [8 empty] | 30 |  | 0 | [10 empty] | 16
JB 124 | 401800 | 7125400 | unsieved | 0 | 0 | 0 | 0 | 0 | [5 empty] | 0 |  |  |  | 4 |  |  | 19500 | 1.95 | [8 empty] | 32 |  | 0 | [10 empty] | 14
JB 125 | 401700 | 7125400 | unsieved | 0 | 0 | 0 | 0 | 0 | [5 empty] | 0 |  |  |  | 4 |  |  | 18700 | 1.87 | [8 empty] | 32 |  | 0 | [10 empty] | 12
JB 126 | 401600 | 7125400 | unsieved | 0 | 0 | 0 | 0 | 0 | [5 empty] | 0 |  |  |  | 2 |  |  | 19600 | 1.96 | [8 empty] | 30 |  | 0 | [10 empty] | 14
JB 127 | 401500 | 7125400 | unsieved | 0 | 0 | 0 | 0 | 0 | [5 empty] | 0 |  |  |  | 6 |  |  | 24500 | 2.45 | [8 empty] | 32 |  | 0 | [10 empty] | 32
JB 128 | 401400 | 7125400 | unsieved | 1 | 0.001 | 0 | 0 | 0 | [5 empty] | 0 |  |  |  | 4 |  |  | 22700 | 2.27 | [8 empty] | 30 |  | 0 | [10 empty] | 18
JB 129 | 401300 | 7125400 | unsieved | 0 | 0 | 0 | 0 | 0 | [5 empty] | 0 |  |  |  | 2 |  |  | 20600 | 2.06 | [8 empty] | 28 |  | 0 | [10 empty] | 14
JB 130 | 401200 | 7125400 | unsieved | 0 | 0 | 0 | 0 | 0 | [5 empty] | 0 |  |  |  | 2 |  |  | 18800 | 1.88 | [8 empty] | 38 |  | 0 | [10 empty] | 12
JB 131 | 401100 | 7125400 | unsieved | 0 | 0 | 0 | 1 | 0 | [5 empty] | 0 |  |  |  | 0 |  |  | 18400 | 1.84 | [8 empty] | 34 |  | 0 | [10 empty] | 10
JB 132 | 401000 | 7125400 | unsieved | 0 | 0 | 0 | 0 | 0 | [5 empty] | 0 |  |  |  | 2 |  |  | 20600 | 2.06 | [8 empty] | 42 |  | 0 | [10 empty] | 12
JB 133 | 400900 | 7125400 | unsieved | 0 | 0 | 0 | 0 | 0 | [5 empty] | 0 |  |  |  | 2 |  |  | 20300 | 2.03 | [8 empty] | 38 |  | 0 | [10 empty] | 14
JB 134 | 400800 | 7125400 | unsieved | 0 | 0 | 0 | 0 | 0 | [5 empty] | 0 |  |  |  | 2 |  |  | 21600 | 2.16 | [8 empty] | 32 |  | 0 | [10 empty] | 14
JB 135 | 400700 | 7125400 | unsieved | 0 | 0 | 0 | 0 | 0 | [5 empty] | 0 |  |  |  | 2 |  |  | 22700 | 2.27 | [8 empty] | 34 |  | 0 | [10 empty] | 20
JB 136 | 400600 | 7125400 | unsieved | 1 | 0.001 | 0 | 1 | 0 | [5 empty] | 0 |  |  |  | 2 |  |  | 27400 | 2.74 | [8 empty] | 22 |  | 0 | [10 empty] | 12
JB 137 | 400500 | 7125400 | unsieved | 0 | 0 | 0 | 0 | 0 | [5 empty] | 0 |  |  |  | 2 |  |  | 20400 | 2.04 | [8 empty] | 22 |  | 0 | [10 empty] | 14
JB 138 | 400400 | 7125400 | unsieved | 0 | 0 | 0 | 0 | 0 | [5 empty] | 0 |  |  |  | 2 |  |  | 17300 | 1.73 | [8 empty] | 32 |  | 0 | [10 empty] | 14
JB 139 | 400300 | 7125400 | unsieved | 0 | 0 | 0 | 1 | 0 | [5 empty] | 0 |  |  |  | 2 |  |  | 18600 | 1.86 | [8 empty] | 30 |  | 0 | [10 empty] | 14
JB 140 | 400200 | 7125400 | unsieved | 0 | 0 | 0 | 0 | 0 | [5 empty] | 0 |  |  |  | 4 |  |  | 19900 | 1.99 | [8 empty] | 28 |  | 0 | [10 empty] | 18
JB 141 | 400100 | 7125400 | unsieved | 0 | 0 | 0 | 1 | 0 | [5 empty] | 0 |  |  |  | 4 |  |  | 24800 | 2.48 | [8 empty] | 26 |  | 0 | [10 empty] | 22
JB 142 | 400000 | 7125400 | unsieved | 0 | 0 | 0 | 1 | 0 | [5 empty] | 0 |  |  |  | 4 |  |  | 24800 | 2.48 | [8 empty] | 22 |  | 0 | [10 empty] | 20
JB 143 | 399900 | 7125400 | unsieved | 0 | 0 | 0 | 0 | 0 | [5 empty] | 0 |  |  |  | 2 |  |  | 22300 | 2.23 | [8 empty] | 20 |  | 0 | [10 empty] | 16
JB 144 | 399800 | 7125400 | unsieved | 0 | 0 | 0 | 0 | 0 | [5 empty] | 0 |  |  |  | 2 |  |  | 22500 | 2.25 | [8 empty] | 20 |  | 0 | [10 empty] | 16
JB 145 | 399700 | 7125400 | unsieved | 0 | 0 | 0 | 0 | 0 | [5 empty] | 0 |  |  |  | 4 |  |  | 24900 | 2.49 | [8 empty] | 20 |  | 0 | [10 empty] | 22
JB 146 | 399600 | 7125400 | unsieved | 0 | 0 | 0 | 1 | 0 | [5 empty] | 0 |  |  |  | 2 |  |  | 24100 | 2.41 | [8 empty] | 18 |  | 0 | [10 empty] | 18
JB 147 | 399450 | 7125200 | unsieved | 2 | 0.002 | 0 | 0 | 0 | [5 empty] | 0 |  |  |  | 2 |  |  | 20200 | 2.02 | [8 empty] | 32 |  | 0 | [10 empty] | 14
JB 148 | 399550 | 7125200 | unsieved | 1 | 0.001 | 0 | 0 | 0 | [5 empty] | 0 |  |  |  | 2 |  |  | 22500 | 2.25 | [8 empty] | 28 |  | 0 | [10 empty] | 16
JB 149 | 399650 | 7125200 | unsieved | 0 | 0 | 0 | 0 | 0 | [5 empty] | 0 |  |  |  | 2 |  |  | 20400 | 2.04 | [8 empty] | 16 |  | 0 | [10 empty] | 16
JB 150 | 399750 | 7125200 | unsieved | 0 | 0 | 0 | 0 | 0 | [5 empty] | 0 |  |  |  | 2 |  |  | 20700 | 2.07 | [8 empty] | 36 |  | 0 | [10 empty] | 14
JB 151 | 399850 | 7125200 | unsieved | 0 | 0 | 0 | 1 | 0 | [5 empty] | 0 |  |  |  | 2 |  |  | 22900 | 2.29 | [8 empty] | 20 |  | 0 | [10 empty] | 20
JB 152 | 399950 | 7125200 | unsieved | 0 | 0 | 0 | 0 | 0 | [5 empty] | 0 |  |  |  | 2 |  |  | 22800 | 2.28 | [8 empty] | 30 |  | 0 | [10 empty] | 18
JB 153 | 400050 | 7125200 | unsieved | 0 | 0 | 0 | 2 | 0 | [5 empty] | 0 |  |  |  | 4 |  |  | 23500 | 2.35 | [8 empty] | 22 |  | 0 | [10 empty] | 20
JB 154 | 400150 | 7125200 | unsieved | 1 | 0.001 | 0 | 1 | 0 | [5 empty] | 0 |  |  |  | 6 |  |  | 28100 | 2.81 | [8 empty] | 44 |  | 0 | [10 empty] | 32
JB 155 | 400250 | 7125200 | unsieved | 0 | 0 | 0 | 0 | 0 | [5 empty] | 0 |  |  |  | 2 |  |  | 20200 | 2.02 | [8 empty] | 24 |  | 0 | [10 empty] | 18
JB 156 | 400350 | 7125200 | unsieved | 1 | 0.001 | 0 | 0 | 0 | [5 empty] | 0 |  |  |  | 2 |  |  | 18300 | 1.83 | [8 empty] | 40 |  | 0 | [10 empty] | 10
JB 157 | 400450 | 7125200 | unsieved | 0 | 0 | 0 | 0 | 0 | [5 empty] | 0 |  |  |  | 2 |  |  | 18300 | 1.83 | [8 empty] | 20 |  | 0 | [10 empty] | 10
JB 158 | 400550 | 7125200 | unsieved | 0 | 0 | 0 | 0 | 0 | [5 empty] | 0 |  |  |  | 2 |  |  | 19900 | 1.99 | [8 empty] | 44 |  | 0 | [10 empty] | 10
JB 159 | 400650 | 7125200 | unsieved | 0 | 0 | 0 | 0 | 0 | [5 empty] | 0 |  |  |  | 2 |  |  | 20900 | 2.09 | [8 empty] | 20 |  | 0 | [10 empty] | 16
JB 160 | 400750 | 7125200 | unsieved | 1 | 0.001 | 0 | 1 | 0 | [5 empty] | 0 |  |  |  | 4 |  |  | 26300 | 2.63 | [8 empty] | 30 |  | 0 | [10 empty] | 26
JB 161 | 400850 | 7125200 | unsieved | 1 | 0.001 | 0 | 0 | 0 | [5 empty] | 0 |  |  |  | 2 |  |  | 23800 | 2.38 | [8 empty] | 24 |  | 0 | [10 empty] | 18
JB 162 | 400950 | 7125200 | unsieved | 0 | 0 | 0 | 2 | 0 | [5 empty] | 0 |  |  |  | 4 |  |  | 23400 | 2.34 | [8 empty] | 26 |  | 0 | [10 empty] | 20
JB 163 | 401050 | 7125200 | unsieved | 0 | 0 | 0 | 0 | 0 | [5 empty] | 0 |  |  |  | 2 |  |  | 23800 | 2.38 | [8 empty] | 24 |  | 0 | [10 empty] | 18
JB 164 | 401150 | 7125200 | unsieved | 0 | 0 | 0 | 1 | 0 | [5 empty] | 0 |  |  |  | 4 |  |  | 22400 | 2.24 | [8 empty] | 22 |  | 0 | [10 empty] | 24
JB 165 | 401250 | 7125200 | unsieved | 0 | 0 | 0 | 0 | 0 | [5 empty] | 0 |  |  |  | 4 |  |  | 24000 | 2.4 | [8 empty] | 26 |  | 0 | [10 empty] | 20
JB 166 | 401350 | 7125200 | unsieved | 0 | 0 | 0 | 0 | 0 | [5 empty] | 0 |  |  |  | 2 |  |  | 21700 | 2.17 | [8 empty] | 28 |  | 0 | [10 empty] | 18
JB 167 | 401450 | 7125200 | unsieved | 0 | 0 | 0 | 0 | 0 | [5 empty] | 0 |  |  |  | 6 |  |  | 26700 | 2.67 | [8 empty] | 30 |  | 0 | [10 empty] | 26
JB 168 | 401550 | 7125200 | unsieved | 0 | 0 | 0 | 0 | 0 | [5 empty] | 0 |  |  |  | 4 |  |  | 26400 | 2.64 | [8 empty] | 30 |  | 0 | [10 empty] | 28
JB 169 | 401650 | 7125200 | unsieved | 1 | 0.001 | 0 | 1 | 0 | [5 empty] | 0 |  |  |  | 6 |  |  | 30200 | 3.02 | [8 empty] | 36 |  | 0 | [10 empty] | 30
JB 170 | 401750 | 7125200 | unsieved | 0 | 0 | 0 | 1 | 0 | [5 empty] | 0 |  |  |  | 6 |  |  | 25500 | 2.55 | [8 empty] | 26 |  | 0 | [10 empty] | 26
JB 171 | 401850 | 7125200 | unsieved | 0 | 0 | 0 | 1 | 0 | [5 empty] | 0 |  |  |  | 6 |  |  | 25200 | 2.52 | [8 empty] | 30 |  | 0 | [10 empty] | 24
JB 172 | 401950 | 7125200 | unsieved | 0 | 0 | 0 | 0 | 0 | [5 empty] | 0 |  |  |  | 4 |  |  | 19500 | 1.95 | [8 empty] | 22 |  | 0 | [10 empty] | 18
JB 173 | 402050 | 7125200 | unsieved | 0 | 0 | 0 | 0 | 0 | [5 empty] | 0 |  |  |  | 6 |  |  | 23200 | 2.32 | [8 empty] | 30 |  | 0 | [10 empty] | 20
JB 174 | 402150 | 7125200 | unsieved | 0 | 0 | 0 | 0 | 0 | [5 empty] | 0 |  |  |  | 6 |  |  | 28600 | 2.86 | [8 empty] | 34 |  | 0 | [10 empty] | 32
JB 175 | 402250 | 7125200 | unsieved | 1 | 0.001 | 0 | 2 | 0 | [5 empty] | 0 |  |  |  | 8 |  |  | 36800 | 3.68 | [8 empty] | 38 |  | 0 | [10 empty] | 38
JB 176 | 402350 | 7125200 | unsieved | 0 | 0 | 0 | 0 | 0 | [5 empty] | 0 |  |  |  | 4 |  |  | 25700 | 2.57 | [8 empty] | 32 |  | 0 | [10 empty] | 24
JB 177 | 402450 | 7125200 | unsieved | 0 | 0 | 0 | 1 | 0 | [5 empty] | 0 |  |  |  | 4 |  |  | 26200 | 2.62 | [8 empty] | 30 |  | 0 | [10 empty] | 24
JB 178 | 399600 | 7125000 | unsieved | 0 | 0 | 0 | 0 | 0 | [5 empty] | 0 |  |  |  | 2 |  |  | 22000 | 2.2 | [8 empty] | 28 |  | 0 | [10 empty] | 18
JB 179 | 399700 | 7125000 | unsieved | 1 | 0.001 | 0 | 0 | 0 | [5 empty] | 0 |  |  |  | 2 |  |  | 19200 | 1.92 | [8 empty] | 24 |  | 0 | [10 empty] | 12
JB 180 | 399800 | 7125000 | unsieved | 0 | 0 | 0 | 0 | 0 | [5 empty] | 0 |  |  |  | 2 |  |  | 19500 | 1.95 | [8 empty] | 30 |  | 0 | [10 empty] | 16
JB 181 | 399900 | 7125000 | unsieved | 0 | 0 | 0 | 0 | 0 | [5 empty] | 0 |  |  |  | 2 |  |  | 23300 | 2.33 | [8 empty] | 30 |  | 0 | [10 empty] | 16
JB 182 | 400000 | 7125000 | unsieved | 0 | 0 | 0 | 0 | 0 | [5 empty] | 0 |  |  |  | 4 |  |  | 23400 | 2.34 | [8 empty] | 42 |  | 0 | [10 empty] | 18
JB 183 | 400100 | 7125000 | unsieved | 2 | 0.002 | 0 | 2 | 0 | [5 empty] | 0 |  |  |  | 6 |  |  | 27400 | 2.74 | [8 empty] | 32 |  | 0 | [10 empty] | 28
JB 184 | 400200 | 7125000 | unsieved | 0 | 0 | 0 | 0 | 0 | [5 empty] | 0 |  |  |  | 2 |  |  | 27400 | 2.74 | [8 empty] | 38 |  | 0 | [10 empty] | 22
JB 185 | 400300 | 7125000 | unsieved | 1 | 0.001 | 0 | 0 | 0 | [5 empty] | 0 |  |  |  | 4 |  |  | 25300 | 2.53 | [8 empty] | 26 |  | 0 | [10 empty] | 22
JB 186 | 400400 | 7125000 | unsieved | 1 | 0.001 | 0 | 1 | 0 | [5 empty] | 0 |  |  |  | 4 |  |  | 25700 | 2.57 | [8 empty] | 32 |  | 0 | [10 empty] | 26
JB 187 | 400500 | 7125000 | unsieved | 1 | 0.001 | 0 | 0 | 0 | [5 empty] | 0 |  |  |  | 4 |  |  | 28000 | 2.8 | [8 empty] | 34 |  | 0 | [10 empty] | 24
JB 188 | 400600 | 7125000 | unsieved | 0 | 0 | 0 | 0 | 0 | [5 empty] | 0 |  |  |  | 4 |  |  | 27600 | 2.76 | [8 empty] | 28 |  | 0 | [10 empty] | 32
JB 189 | 400700 | 7125000 | unsieved | 1 | 0.001 | 0 | 0 | 0 | [5 empty] | 0 |  |  |  | 6 |  |  | 34800 | 3.48 | [8 empty] | 34 |  | 0 | [10 empty] | 36
JB 190 | 400800 | 7125000 | unsieved | 0 | 0 | 0 | 0 | 0 | [5 empty] | 0 |  |  |  | 6 |  |  | 32200 | 3.22 | [8 empty] | 34 |  | 0 | [10 empty] | 38
JB 191 | 400900 | 7125000 | unsieved | 0 | 0 | 0 | 1 | 0 | [5 empty] | 0 |  |  |  | 8 |  |  | 34500 | 3.45 | [8 empty] | 42 |  | 0 | [10 empty] | 34
JB 192 | 401000 | 7125000 | unsieved | 0 | 0 | 0 | 3 | 0 | [5 empty] | 0 |  |  |  | 6 |  |  | 32300 | 3.23 | [8 empty] | 30 |  | 0 | [10 empty] | 34
JB 193 | 401100 | 7125000 | unsieved | 0 | 0 | 0 | 1 | 0 | [5 empty] | 0 |  |  |  | 4 |  |  | 31900 | 3.19 | [8 empty] | 36 |  | 0 | [10 empty] | 26
JB 194 | 401200 | 7125000 | unsieved | 0 | 0 | 0 | 0 | 0 | [5 empty] | 0 |  |  |  | 6 |  |  | 32000 | 3.2 | [8 empty] | 36 |  | 0 | [10 empty] | 36
JB 195 | 401300 | 7125000 | unsieved | 2 | 0.002 | 0 | 2 | 0 | [5 empty] | 0 |  |  |  | 4 |  |  | 27900 | 2.79 | [8 empty] | 28 |  | 0 | [10 empty] | 28
JB 196 | 401400 | 7125000 | unsieved | 0 | 0 | 0 | 0 | 0 | [5 empty] | 0 |  |  |  | 6 |  |  | 29600 | 2.96 | [8 empty] | 32 |  | 0 | [10 empty] | 30
JB 197 | 401500 | 7125000 | unsieved | 0 | 0 | 0 | 0 | 0 | [5 empty] | 0 |  |  |  | 4 |  |  | 26000 | 2.6 | [8 empty] | 34 |  | 0 | [10 empty] | 24
JB 198 | 401600 | 7125000 | unsieved | 1 | 0.001 | 0 | 0 | 0 | [5 empty] | 0 |  |  |  | 4 |  |  | 28000 | 2.8 | [8 empty] | 30 |  | 0 | [10 empty] | 24
JB 199 | 401700 | 7125000 | unsieved | 1 | 0.001 | 0 | 0 | 0 | [5 empty] | 0 |  |  |  | 4 |  |  | 26600 | 2.66 | [8 empty] | 38 |  | 0 | [10 empty] | 34
JB 200 | 401800 | 7125000 | unsieved | 0 | 0 | 0 | 0 | 0 | [5 empty] | 0 |  |  |  | 4 |  |  | 26500 | 2.65 | [8 empty] | 30 |  | 0 | [10 empty] | 24
JB 201 | 401900 | 7125000 | unsieved | 2 | 0.002 | 0 | 0 | 0 | [5 empty] | 0 |  |  |  | 4 |  |  | 29500 | 2.95 | [8 empty] | 34 |  | 0 | [10 empty] | 34
JB 202 | 402000 | 7125000 | unsieved | 0 | 0 | 0 | 0 | 0 | [5 empty] | 0 |  |  |  | 4 |  |  | 27000 | 2.7 | [8 empty] | 32 |  | 0 | [10 empty] | 26
JB 203 | 402100 | 7125000 | unsieved | 0 | 0 | 0 | 0 | 0 | [5 empty] | 0 |  |  |  | 4 |  |  | 25800 | 2.58 | [8 empty] | 32 |  | 0 | [10 empty] | 26
JB 208 | 402050 | 7124800 | unsieved | 0 | 0 | 0 | 1 | 0 | [5 empty] | 0 |  |  |  | 4 |  |  | 23500 | 2.35 | [8 empty] | 28 |  | 0 | [10 empty] | 20
JB 209 | 401950 | 7124800 | unsieved | 0 | 0 | 0 | 0 | 0 | [5 empty] | 0 |  |  |  | 4 |  |  | 29400 | 2.94 | [8 empty] | 38 |  | 0 | [10 empty] | 28
JB 210 | 401850 | 7124800 | unsieved | 0 | 0 | 0 | 0 | 0 | [5 empty] | 0 |  |  |  | 4 |  |  | 22200 | 2.22 | [8 empty] | 28 |  | 0 | [10 empty] | 16
JB 211 | 401750 | 7124800 | unsieved | 1 | 0.001 | 0 | 0 | 3 | [5 empty] | 0 |  |  |  | 4 |  |  | 27900 | 2.79 | [8 empty] | 22 |  | 0 | [10 empty] | 32
JB 212 | 401650 | 7124800 | unsieved | 1 | 0.001 | 0 | 1 | 2 | [5 empty] | 0 |  |  |  | 2 |  |  | 23100 | 2.31 | [8 empty] | 28 |  | 0 | [10 empty] | 18
JB 213 | 401550 | 7124800 | unsieved | 2 | 0.002 | 0 | 0 | 2 | [5 empty] | 0 |  |  |  | 4 |  |  | 24500 | 2.45 | [8 empty] | 28 |  | 0 | [10 empty] | 24
JB 214 | 401450 | 7124800 | unsieved | 1 | 0.001 | 0 | 1 | 2 | [5 empty] | 0 |  |  |  | 4 |  |  | 28500 | 2.85 | [8 empty] | 42 |  | 0 | [10 empty] | 28
JB 215 | 401350 | 7124800 | unsieved | 0 | 0 | 0 | 0 | 1 | [5 empty] | 0 |  |  |  | 2 |  |  | 22300 | 2.23 | [8 empty] | 30 |  | 0 | [10 empty] | 20
JB 216 | 401250 | 7124800 | unsieved | 0 | 0 | 0 | 0 | 0 | [5 empty] | 0 |  |  |  | 4 |  |  | 26300 | 2.63 | [8 empty] | 34 |  | 0 | [10 empty] | 24
JB 217 | 401150 | 7124800 | unsieved | 0 | 0 | 0 | 0 | 0 | [5 empty] | 0 |  |  |  | 4 |  |  | 27300 | 2.73 | [8 empty] | 34 |  | 0 | [10 empty] | 28
JB 218 | 401050 | 7124800 | unsieved | 0 | 0 | 0 | 1 | 0 | [5 empty] | 0 |  |  |  | 4 |  |  | 28000 | 2.8 | [8 empty] | 34 |  | 0 | [10 empty] | 36
JB 219 | 400950 | 7124800 | unsieved | 0 | 0 | 0 | 0 | 0 | [5 empty] | 0 |  |  |  | 2 |  |  | 22600 | 2.26 | [8 empty] | 20 |  | 0 | [10 empty] | 24
JB 220 | 400850 | 7124800 | unsieved | 0 | 0 | 0 | 0 | 0 | [5 empty] | 0 |  |  |  | 4 |  |  | 26300 | 2.63 | [8 empty] | 28 |  | 0 | [10 empty] | 26
JB 221 | 400750 | 7124800 | unsieved | 0 | 0 | 0 | 0 | 0 | [5 empty] | 0 |  |  |  | 4 |  |  | 25800 | 2.58 | [8 empty] | 26 |  | 0 | [10 empty] | 28
JB 222 | 400650 | 7124800 | unsieved | 1 | 0.001 | 0 | 0 | 0 | [5 empty] | 0 |  |  |  | 6 |  |  | 30300 | 3.03 | [8 empty] | 28 |  | 0 | [10 empty] | 34
JB 223 | 400550 | 7124800 | unsieved | 1 | 0.001 | 0 | 0 | 0 | [5 empty] | 0 |  |  |  | 4 |  |  | 27600 | 2.76 | [8 empty] | 34 |  | 0 | [10 empty] | 28
JB 224 | 400450 | 7124800 | unsieved | 0 | 0 | 0 | 0 | 0 | [5 empty] | 0 |  |  |  | 4 |  |  | 25700 | 2.57 | [8 empty] | 26 |  | 0 | [10 empty] | 26
JB 225 | 400350 | 7124800 | unsieved | 1 | 0.001 | 0 | 0 | 0 | [5 empty] | 0 |  |  |  | 4 |  |  | 25200 | 2.52 | [8 empty] | 28 |  | 0 | [10 empty] | 22
JB 226 | 400250 | 7124800 | unsieved | 0 | 0 | 0 | 0 | 0 | [5 empty] | 0 |  |  |  | 4 |  |  | 28600 | 2.86 | [8 empty] | 26 |  | 0 | [10 empty] | 28
JB 227 | 400150 | 7124800 | unsieved | 1 | 0.001 | 0 | 0 | 0 | [5 empty] | 0 |  |  |  | 4 |  |  | 27700 | 2.77 | [8 empty] | 32 |  | 0 | [10 empty] | 24
JB 228 | 400050 | 7124800 | unsieved | 1 | 0.001 | 0 | 0 | 0 | [5 empty] | 0 |  |  |  | 6 |  |  | 26300 | 2.63 | [8 empty] | 22 |  | 0 | [10 empty] | 26
JB 229 | 399950 | 7124800 | unsieved | 2 | 0.002 | 0 | 0 | 0 | [5 empty] | 0 |  |  |  | 2 |  |  | 22100 | 2.21 | [8 empty] | 30 |  | 0 | [10 empty] | 16
JB 230 | 399850 | 7124800 | unsieved | 1 | 0.001 | 0 | 0 | 0 | [5 empty] | 0 |  |  |  | 0 |  |  | 17100 | 1.71 | [8 empty] | 26 |  | 0 | [10 empty] | 10
JB 231 | 399750 | 7124800 | unsieved | 0 | 0 | 0 | 0 | 0 | [5 empty] | 0 |  |  |  | 4 |  |  | 24900 | 2.49 | [8 empty] | 22 |  | 0 | [10 empty] | 16
JB 233 | 399900 | 7124600 | unsieved | 0 | 0 | 0 | 0 | 0 | [5 empty] | 0 |  |  |  | 4 |  |  | 31000 | 3.1 | [8 empty] | 32 |  | 0 | [10 empty] | 22
JB 234 | 400000 | 7124600 | unsieved | 2 | 0.002 | 0 | 0 | 0 | [5 empty] | 0 |  |  |  | 4 |  |  | 27800 | 2.78 | [8 empty] | 34 |  | 0 | [10 empty] | 18
JB 235 | 400100 | 7124600 | unsieved | 0 | 0 | 0 | 1 | 0 | [5 empty] | 0 |  |  |  | 4 |  |  | 24200 | 2.42 | [8 empty] | 32 |  | 0 | [10 empty] | 34
JB 236 | 400200 | 7124600 | unsieved | 1 | 0.001 | 0 | 0 | 0 | [5 empty] | 0 |  |  |  | 4 |  |  | 24500 | 2.45 | [8 empty] | 28 |  | 0 | [10 empty] | 24
JB 237 | 400300 | 7124600 | unsieved | 0 | 0 | 0 | 1 | 0 | [5 empty] | 0 |  |  |  | 4 |  |  | 21500 | 2.15 | [8 empty] | 34 |  | 0 | [10 empty] | 20
JB 238 | 400400 | 7124600 | unsieved | 0 | 0 | 0 | 0 | 0 | [5 empty] | 0 |  |  |  | 4 |  |  | 27200 | 2.72 | [8 empty] | 40 |  | 0 | [10 empty] | 20
JB 239 | 400500 | 7124600 | unsieved | 2 | 0.002 | 0 | 0 | 0 | [5 empty] | 0 |  |  |  | 2 |  |  | 19100 | 1.91 | [8 empty] | 30 |  | 0 | [10 empty] | 16
JB 240 | 400600 | 7124600 | unsieved | 0 | 0 | 0 | 0 | 0 | [5 empty] | 0 |  |  |  | 2 |  |  | 18800 | 1.88 | [8 empty] | 20 |  | 0 | [10 empty] | 16
JB 241 | 400700 | 7124600 | unsieved | 0 | 0 | 0 | 0 | 0 | [5 empty] | 0 |  |  |  | 6 |  |  | 30300 | 3.03 | [8 empty] | 40 |  | 0 | [10 empty] | 32
JB 242 | 400800 | 7124600 | unsieved | 0 | 0 | 0 | 0 | 0 | [5 empty] | 0 |  |  |  | 4 |  |  | 19400 | 1.94 | [8 empty] | 28 |  | 0 | [10 empty] | 16
JB 243 | 400900 | 7124600 | unsieved | 0 | 0 | 0 | 0 | 0 | [5 empty] | 0 |  |  |  | 4 |  |  | 20300 | 2.03 | [8 empty] | 28 |  | 0 | [10 empty] | 18
JB 244 | 401100 | 7124600 | unsieved | 0 | 0 | 0 | 0 | 0 | [5 empty] | 0 |  |  |  | 4 |  |  | 24700 | 2.47 | [8 empty] | 36 |  | 0 | [10 empty] | 18
JB 245 | 398600 | 7125800 | unsieved | 0 | 0 | 0 | 0 | 0 | [5 empty] | 0 |  |  |  | 4 |  |  | 33800 | 3.38 | [8 empty] | 18 |  | 0 | [10 empty] | 26
JB 246 | 398700 | 7125800 | unsieved | 2 | 0.002 | 0 | 0 | 0 | [5 empty] | 0 |  |  |  | 4 |  |  | 35300 | 3.53 | [8 empty] | 24 |  | 0 | [10 empty] | 28
JB 247 | 398800 | 7125800 | unsieved | 0 | 0 | 0 | 0 | 0 | [5 empty] | 0 |  |  |  | 2 |  |  | 31100 | 3.11 | [8 empty] | 28 |  | 0 | [10 empty] | 18
JB 248 | 398900 | 7125800 | unsieved | 2 | 0.002 | 0 | 0 | 0 | [5 empty] | 0 |  |  |  | 4 |  |  | 37200 | 3.72 | [8 empty] | 12 |  | 0 | [10 empty] | 20
JB 249 | 399000 | 7125800 | unsieved | 1 | 0.001 | 0 | 1 | 0 | [5 empty] | 0 |  |  |  | 6 |  |  | 35200 | 3.52 | [8 empty] | 24 |  | 0 | [10 empty] | 32
JB 250 | 399100 | 7125800 | unsieved | 1 | 0.001 | 0 | 0 | 0 | [5 empty] | 0 |  |  |  | 4 |  |  | 34700 | 3.47 | [8 empty] | 12 |  | 0 | [10 empty] | 22
JB 251 | 399200 | 7125800 | unsieved | 0 | 0 | 0 | 1 | 0 | [5 empty] | 0 |  |  |  | 2 |  |  | 31300 | 3.13 | [8 empty] | 24 |  | 0 | [10 empty] | 24
JB 252 | 399300 | 7125800 | unsieved | 1 | 0.001 | 0 | 0 | 0 | [5 empty] | 0 |  |  |  | 2 |  |  | 31000 | 3.1 | [8 empty] | 12 |  | 0 | [10 empty] | 24
JB 253 | 399400 | 7125800 | unsieved | 1 | 0.001 | 0 | 0 | 0 | [5 empty] | 0 |  |  |  | 4 |  |  | 30400 | 3.04 | [8 empty] | 28 |  | 0 | [10 empty] | 24
JB 254 | 399500 | 7125800 | unsieved | 0 | 0 | 0 | 0 | 0 | [5 empty] | 0 |  |  |  | 2 |  |  | 33000 | 3.3 | [8 empty] | 12 |  | 0 | [10 empty] | 16
JB 255 | 399600 | 7125800 | unsieved | 1 | 0.001 | 0 | 0 | 0 | [5 empty] | 0 |  |  |  | 2 |  |  | 29900 | 2.99 | [8 empty] | 24 |  | 0 | [10 empty] | 18
JB 256 | 399700 | 7125800 | unsieved | 0 | 0 | 0 | 0 | 0 | [5 empty] | 0 |  |  |  | 4 |  |  | 34300 | 3.43 | [8 empty] | 12 |  | 0 | [10 empty] | 22
JB 257 | 399800 | 7125800 | unsieved | 1 | 0.001 | 0 | 0 | 0 | [5 empty] | 0 |  |  |  | 2 |  |  | 28800 | 2.88 | [8 empty] | 24 |  | 0 | [10 empty] | 18
JB 258 | 399900 | 7125800 | unsieved | 2 | 0.002 | 0 | 0 | 0 | [5 empty] | 0 |  |  |  | 2 |  |  | 30800 | 3.08 | [8 empty] | 12 |  | 0 | [10 empty] | 18
JB 259 | 400000 | 7125800 | unsieved | 0 | 0 | 0 | 0 | 0 | [5 empty] | 0 |  |  |  | 2 |  |  | 28500 | 2.85 | [8 empty] | 24 |  | 0 | [10 empty] | 18
JB 260 | 400100 | 7125800 | unsieved | 2 | 0.002 | 0 | 0 | 0 | [5 empty] | 0 |  |  |  | 2 |  |  | 31200 | 3.12 | [8 empty] | 12 |  | 0 | [10 empty] | 18
JB 261 | 400200 | 7125800 | unsieved | 0 | 0 | 0 | 0 | 0 | [5 empty] | 0 |  |  |  | 2 |  |  | 26300 | 2.63 | [8 empty] | 24 |  | 0 | [10 empty] | 18
JB 262 | 400300 | 7125800 | unsieved | 1 | 0.001 | 0 | 0 | 0 | [5 empty] | 0 |  |  |  | 4 |  |  | 31500 | 3.15 | [8 empty] | 12 |  | 0 | [10 empty] | 22
JB 263 | 400400 | 7125800 | unsieved | 0 | 0 | 0 | 0 | 0 | [5 empty] | 0 |  |  |  | 0 |  |  | 21700 | 2.17 | [8 empty] | 26 |  | 0 | [10 empty] | 14
JB 270 | 399950 | 7125600 | unsieved | 0 | 0 | 0 | 0 | 0 | [5 empty] | 0 |  |  |  | 2 |  |  | 29700 | 2.97 | [8 empty] | 12 |  | 0 | [10 empty] | 20
JB 271 | 399850 | 7125600 | unsieved | 0 | 0 | 0 | 0 | 0 | [5 empty] | 0 |  |  |  | 2 |  |  | 25900 | 2.59 | [8 empty] | 30 |  | 0 | [10 empty] | 20
JB 272 | 399750 | 7125600 | unsieved | 2 | 0.002 | 0 | 0 | 0 | [5 empty] | 0 |  |  |  | 2 |  |  | 27800 | 2.78 | [8 empty] | 12 |  | 0 | [10 empty] | 18
JB 273 | 399650 | 7125600 | unsieved | 2 | 0.002 | 0 | 0 | 0 | [5 empty] | 0 |  |  |  | 0 |  |  | 24000 | 2.4 | [8 empty] | 26 |  | 0 | [10 empty] | 16
JB 274 | 399550 | 7125600 | unsieved | 2 | 0.002 | 0 | 0 | 0 | [5 empty] | 0 |  |  |  | 2 |  |  | 28800 | 2.88 | [8 empty] | 12 |  | 0 | [10 empty] | 18
JB 275 | 399450 | 7125600 | unsieved | 0 | 0 | 0 | 0 | 0 | [5 empty] | 0 |  |  |  | 2 |  |  | 27700 | 2.77 | [8 empty] | 28 |  | 0 | [10 empty] | 18
JB 276 | 399350 | 7125600 | unsieved | 2 | 0.002 | 0 | 1 | 0 | [5 empty] | 0 |  |  |  | 4 |  |  | 37800 | 3.78 | [8 empty] | 16 |  | 0 | [10 empty] | 32
JB 277 | 399250 | 7125600 | unsieved | 0 | 0 | 0 | 0 | 0 | [5 empty] | 0 |  |  |  | 4 |  |  | 33000 | 3.3 | [8 empty] | 26 |  | 0 | [10 empty] | 32
JB 278 | 399150 | 7125600 | unsieved | 1 | 0.001 | 0 | 0 | 0 | [5 empty] | 0 |  |  |  | 6 |  |  | 38300 | 3.83 | [8 empty] | 16 |  | 0 | [10 empty] | 34
JB 279 | 399050 | 7125600 | unsieved | 2 | 0.002 | 0 | 0 | 0 | [5 empty] | 0 |  |  |  | 4 |  |  | 36300 | 3.63 | [8 empty] | 28 |  | 0 | [10 empty] | 38
JB 280 | 398950 | 7125600 | unsieved | 2 | 0.002 | 0 | 1 | 0 | [5 empty] | 0 |  |  |  | 12 |  |  | 32700 | 3.27 | [8 empty] | 18 |  | 0 | [10 empty] | 36
JB 281 | 398850 | 7125600 | unsieved | 2 | 0.002 | 0 | 0 | 0 | [5 empty] | 0 |  |  |  | 4 |  |  | 30600 | 3.06 | [8 empty] | 24 |  | 0 | [10 empty] | 28
JB 282 | 399000 | 7125400 | unsieved | 2 | 0.002 | 0 | 0 | 0 | [5 empty] | 0 |  |  |  | 4 |  |  | 33000 | 3.3 | [8 empty] | 14 |  | 0 | [10 empty] | 32
JB 283 | 399100 | 7125400 | unsieved | 0 | 0 | 0 | 0 | 0 | [5 empty] | 0 |  |  |  | 6 |  |  | 34200 | 3.42 | [8 empty] | 26 |  | 0 | [10 empty] | 38
JB 284 | 399200 | 7125400 | unsieved | 0 | 0 | 0 | 0 | 0 | [5 empty] | 0 |  |  |  | 4 |  |  | 30700 | 3.07 | [8 empty] | 26 |  | 0 | [10 empty] | 34
JB 285 | 399300 | 7125400 | unsieved | 1 | 0.001 | 0 | 1 | 0 | [5 empty] | 0 |  |  |  | 4 |  |  | 33500 | 3.35 | [8 empty] | 26 |  | 0 | [10 empty] | 30
JB 286 | 399400 | 7125400 | unsieved | 2 | 0.002 | 0 | 0 | 0 | [5 empty] | 0 |  |  |  | 2 |  |  | 27200 | 2.72 | [8 empty] | 24 |  | 0 | [10 empty] | 20
JB 287 | 399500 | 7125400 | unsieved | 0 | 0 | 0 | 0 | 0 | [5 empty] | 0 |  |  |  | 2 |  |  | 27900 | 2.79 | [8 empty] | 26 |  | 0 | [10 empty] | 20
JB 288 | 398350 | 7126000 | unsieved | 0 | 0 | 0 | 0 | 0 | [5 empty] | 0 |  |  |  | 6 |  |  | 41300 | 4.13 | [8 empty] | 24 |  | 0 | [10 empty] | 38
JB 289 | 398450 | 7126000 | unsieved | 2 | 0.002 | 0 | 0 | 0 | [5 empty] | 0 |  |  |  | 6 |  |  | 42100 | 4.21 | [8 empty] | 22 |  | 0 | [10 empty] | 32
JB 290 | 398550 | 7126000 | unsieved | 0 | 0 | 0 | 0 | 0 | [5 empty] | 0 |  |  |  | 4 |  |  | 36000 | 3.6 | [8 empty] | 18 |  | 0 | [10 empty] | 26
JB 291 | 398650 | 7126000 | unsieved | 0 | 0 | 0 | 0 | 0 | [5 empty] | 0 |  |  |  | 4 |  |  | 39000 | 3.9 | [8 empty] | 22 |  | 0 | [10 empty] | 28
JB 292 | 398750 | 7126000 | unsieved | 2 | 0.002 | 0 | 0 | 0 | [5 empty] | 0 |  |  |  | 4 |  |  | 39800 | 3.98 | [8 empty] | 22 |  | 0 | [10 empty] | 38
JB 293 | 398850 | 7126000 | unsieved | 2 | 0.002 | 0 | 0 | 0 | [5 empty] | 0 |  |  |  | 12 |  |  | 34400 | 3.44 | [8 empty] | 24 |  | 0 | [10 empty] | 34
JB 294 | 398950 | 7126000 | unsieved | 2 | 0.002 | 0 | 0 | 0 | [5 empty] | 0 |  |  |  | 12 |  |  | 35400 | 3.54 | [8 empty] | 26 |  | 0 | [10 empty] | 34
JB 295 | 399050 | 7126000 | unsieved | 2 | 0.002 | 0 | 0 | 0 | [5 empty] | 0 |  |  |  | 4 |  |  | 37700 | 3.77 | [8 empty] | 20 |  | 0 | [10 empty] | 32
JB 296 | 399150 | 7126000 | unsieved | 0 | 0 | 0 | 0 | 0 | [5 empty] | 0 |  |  |  | 2 |  |  | 35200 | 3.52 | [8 empty] | 20 |  | 0 | [10 empty] | 26
JB 297 | 399250 | 7126000 | unsieved | 0 | 0 | 0 | 0 | 0 | [5 empty] | 0 |  |  |  | 4 |  |  | 35000 | 3.5 | [8 empty] | 18 |  | 0 | [10 empty] | 26
JB 298 | 399350 | 7126000 | unsieved | 2 | 0.002 | 0 | 0 | 0 | [5 empty] | 0 |  |  |  | 2 |  |  | 35400 | 3.54 | [8 empty] | 18 |  | 0 | [10 empty] | 24
JB 299 | 399450 | 7126000 | unsieved | 1 | 0.001 | 0 | 2 | 0 | [5 empty] | 0 |  |  |  | 4 |  |  | 37900 | 3.79 | [8 empty] | 20 |  | 0 | [10 empty] | 26
JB 300 | 399550 | 7126000 | unsieved | 2 | 0.002 | 0 | 0 | 0 | [5 empty] | 0 |  |  |  | 2 |  |  | 33600 | 3.36 | [8 empty] | 18 |  | 0 | [10 empty] | 16
JB 301 | 399650 | 7126000 | unsieved | 0 | 0 | 0 | 0 | 0 | [5 empty] | 0 |  |  |  | 2 |  |  | 30900 | 3.09 | [8 empty] | 22 |  | 0 | [10 empty] | 18
JB 302 | 399750 | 7126000 | unsieved | 2 | 0.002 | 0 | 1 | 0 | [5 empty] | 0 |  |  |  | 2 |  |  | 34100 | 3.41 | [8 empty] | 20 |  | 0 | [10 empty] | 16
JB 303 | 399850 | 7126000 | unsieved | 2 | 0.002 | 0 | 0 | 0 | [5 empty] | 0 |  |  |  | 6 |  |  | 36100 | 3.61 | [8 empty] | 30 |  | 0 | [10 empty] | 28
JB 304 | 399950 | 7126000 | unsieved | 2 | 0.002 | 0 | 0 | 0 | [5 empty] | 0 |  |  |  | 2 |  |  | 31300 | 3.13 | [8 empty] | 24 |  | 0 | [10 empty] | 18
JB 305 | 398380 | 7126411 | unsieved | 1 | 0.001 | 0 | 1 | 0 | [5 empty] | 0 |  |  |  | 4 |  |  | 36200 | 3.62 | [8 empty] | 28 |  | 0 | [10 empty] | 28
JB 306 | 398460 | 7126170 | unsieved | 2 | 0.002 | 0 | 0 | 0 | [5 empty] | 0 |  |  |  | 8 |  |  | 41400 | 4.14 | [8 empty] | 24 |  | 0 | [10 empty] | 24
JB 307 | 398125 | 7126290 | unsieved | 1 | 0.001 | 0 | 0 | 0 | [5 empty] | 0 |  |  |  | 12 |  |  | 37300 | 3.73 | [8 empty] | 24 |  | 0 | [10 empty] | 36
JB 121A | 402200 | 7125400 | unsieved | 0 | 0 | 0 | 0 | 0 | [5 empty] | 0 |  |  |  | 4 |  |  | 27700 | 2.77 | [8 empty] | 28 |  | 0 | [10 empty] | 24
JB 121B | 402100 | 7125400 | unsieved | 0 | 0 | 0 | 0 | 0 | [5 empty] | 0 |  |  |  | 2 |  |  | 22000 | 2.2 | [8 empty] | 28 |  | 0 | [10 empty] | 16
JB 147A | 399350 | 7125200 | unsieved | 0 | 0 | 0 | 0 | 0 | [5 empty] | 0 |  |  |  | 2 |  |  | 27700 | 2.77 | [8 empty] | 22 |  | 0 | [10 empty] | 24