## Worksheet1
Project | SampleID | SampType | SampleSubType | MGA94_Grid | MGA94_Easting | MGA94_Northing | MGA94_RL | MGA94_SurveyMethod | AMG_Grid | AMG_Easting | AMG_Northing | AMG_RL | AMG_SurveyMethod | Longitude | Latitude | RL | PositionMethod_Combined | Channel_Azimuth_Mag | Channel_Length_m | Lith1 | Description_Comments | Company | Date_Sampled | Geologist | Has_Duplicate | QAQC_SampleID | Orig_Samp_Type | Orig_SampID | Rad_Anomaly_cps | Rad_Background_cps | Sampled_By | Tenement | Location | Outcrop | BatchNo | Ag_ppm | Al_pct | Al2O3_pct | As_ppm | Au_ppm | B_ppm | Ba_ppm | BaO_pct | Be_ppm | Bi_ppm | C_pct | Ca_pct | CaO_pct | Cd_ppm | Ce_ppm | Co_ppm | Cr_ppm | Cr2O3_ppm | Cs_ppm | Cu_ppm | Dy_ppm | Er_ppm | Eu_ppm | F_ppm | Fe_pct | Fe2O3_pct | FeO_pct | Ga_ppm | Gd_ppm | Ge_ppm | Hf_ppm | Hg_ppb | Ho_ppm | Ind_ppm | Ir_ppb | K_pct | K2O_pct | La_ppm | Li_ppm | Lu_ppm | Mg_pct | MgO_pct | Mn_ppm | MnO_pct | Mo_ppm | Na_pct | Na2O_pct | Nb_ppm | Nd_ppm | Ni_ppm | Os_ppb | P_ppm | PXRF_pct | P2O5_pct | p75um_pct | Pb_ppm | Pd_ppb | Pr_ppm | Pt_ppb | Rb_ppm | Re_ppm | Rh_ppb | Ru_ppb | S_ppm | SXRF_pct | Sb_ppm | Sc_ppm | Se_ppm | Si_pct | SiO2_pct | Sm_ppm | Sn_ppm | SO3_pct | DespatchNo | Sr_ppm | Ta_ppb | Tb_ppm | Te_ppb | Th_ppm | Ti_ppm | TiO2_pct | Tl_ppb | Tm_ppm | U_ppm | U3O8_ppm | V_ppm | V2O5_pct | W_ppm | Y_ppm | Yb_ppm | Zn_ppm | Zr_ppm | ZrO2_ppm | LOI_pct | LOI1000_pct | SG_gm_cc | SampleSourceFile
Pine Ck | TK651527 | Rock | ROCM | MGA94_52 | 783618 | 8560760 |  | GPS | [5 empty] | 131.6146 | -13.0059 |  | CalcioMGAfn |  |  |  | lateritised BIF; manganese enrichment | THX | 22-Oct-2010 |  | 0 |  |  |  | 330 | 230 | CV | EL26024 | Red Ridge |  | u182196 | 5 |  |  | 467 | 0.038 |  |  |  |  | 0.1 |  |  |  | 5 |  | 540 | 30 |  |  | 216 |  |  |  |  | 27.2 | [17 empty] | 317000 |  | 30 |  |  |  |  | 148 | [5 empty] | 15 | 5 |  | 5 |  | -0.1 |  |  | 100 |  | 8.4 |  | 5 |  |  |  | -1 |  | u182196 |  |  |  | -200 | 0.9 | 100 |  |  |  | 8.2 |  | 60 |  | 3.5 |  |  | 454 | 14 |  |  |  |  | thx_surf_rocks_THX2301_201010_CV_PineCreekRockChips.xls