## Sheet1
Sample | State | MGA_N | MGA_E | ZONE | Lith_Desc | Spectrometer Rdg | Ag | Al | As | Au | B | Ba | Be | Bi | Ca | Cd | Ce | Co | Cr | Cs | Cu | Fe | Ga | Ge | Hf | Hg | In | K | La | Li | Mg | Mn | Mo | Na | Nb | Ni | P | Pb | Rb | Re | S | Sb | Sc | Se | Sn | Sr | Ta | Te | Th | Ti | Tl | U | V | W | Y | Zn | Zr
RRS 01 | NT | 8368140.491 | 336184.172 | 53L | Black Soil | K0.2 U11.2 Th9.7 | 0.09 | 12400 | 18.4 | <0.2 | <10 | 110 | 1.22 | 0.29 | 1100 | 0.54 | 33.8 | 14.2 | 22 | 1.51 | 69.8 | 28400 | 5.93 | <0.05 | 0.03 | 0.03 | 0.045 | 1500 | 13 | 6.1 | 0.12 | 265 | 9.08 | 200 | 0.14 | 36.4 | 550 | 16.2 | 23.7 | <0.001 | 400 | 1.65 | 4.9 | 1 | 1 | 34.8 | <0.01 | 0.06 | 2.7 | 60 | 0.84 | 4.64 | 127 | 0.08 | 29.5 | 107 | <0.5
RRS 02 | NT | 8368817.205 | 337345.628 | 53L | Black Soil | K0.5 U10.7 Th17 | 0.06 | 7600 | 32.3 | <0.2 | <10 | 70 | 1.02 | 0.39 | 400 | 0.53 | 22.3 | 2 | 16 | 1.32 | 65.2 | 19900 | 4.61 | <0.05 | <0.02 | 0.17 | 0.057 | 600 | 9.5 | 2.4 | 0.04 | 39 | 24.6 | 100 | 0.1 | 11.2 | 550 | 16.3 | 12 | <0.001 | 100 | 3.46 | 2.4 | 1.2 | 1.2 | 24.8 | <0.01 | 0.11 | 1.6 | 50 | 0.75 | 2.75 | 118 | 0.06 | 12.55 | 34 | <0.5
RRS 03 | NT | 8368499 | 337413 | 53L | Black Soil | K0.5,U15.5,Th11 | 0.16 | 9200 | 28.7 | <0.2 | <10 | 80 | 1.2 | 0.32 | 1300 | 5.88 | 23.8 | 29 | 16 | 1.12 | 82.9 | 20100 | 4.68 | <0.05 | 0.11 | 0.06 | 0.046 | 900 | 9.7 | 3.7 | 0.18 | 344 | 17.35 | 1200 | 0.13 | 84.6 | 670 | 16.4 | 12.8 | 0.001 | 1100 | 3.3 | 3.6 | 1.1 | 1 | 29.8 | <0.01 | 0.1 | 4.5 | 50 | 0.67 | 3.95 | 120 | 0.07 | 30.6 | 280 | 3.3
RRS 04 | NT | 8369159 | 338434 | 53L | grey soil | K0,U15/6,Th9.4 | 0.05 | 6100 | 17.3 | <0.2 | <10 | 70 | 0.68 | 0.31 | 400 | 0.34 | 22.8 | 1.5 | 10 | 1.26 | 56.7 | 10400 | 3.12 | <0.05 | <0.02 | 0.04 | 0.025 | 600 | 10.1 | 1.8 | 0.04 | 32 | 12.25 | <100 | 0.06 | 8 | 390 | 17.4 | 14.8 | <0.001 | 100 | 1.99 | 2.1 | 0.8 | 0.8 | 22 | <0.01 | 0.07 | 1.2 | <50 | 0.86 | 2.44 | 84 | 0.05 | 14.3 | 23 | <0.5
RRS 05 | NT | 8371701.803 | 339520.387 | 53L | Black Soil | K0 U15.4 Th6.4 | 0.05 | 4500 | 26.8 | <0.2 | <10 | 70 | 0.19 | 0.17 | 1100 | 0.06 | 13.5 | 2.9 | 16 | 1.24 | 22.4 | 17500 | 2.83 | <0.05 | <0.02 | 0.03 | 0.02 | 500 | 6.8 | 0.7 | 0.03 | 102 | 17.95 | 100 | 0.1 | 9.6 | 310 | 9.1 | 17.7 | <0.001 | 200 | 1.59 | 2 | 0.7 | 0.6 | 21.1 | <0.01 | 0.04 | 0.3 | 90 | 0.42 | 1.86 | 91 | 0.05 | 7.4 | 6 | <0.5
RRS 06 | NT | 8371988.177 | 340392.525 | 53L | Grey Soil Pis | K0.4 U17.1 Th6.6 | 0.05 | 4500 | 11.2 | <0.2 | <10 | 40 | 0.13 | 0.15 | 200 | 0.08 | 11.6 | 0.6 | 10 | 1.14 | 16.9 | 7300 | 2.28 | <0.05 | <0.02 | 0.02 | 0.014 | 400 | 5.9 | 0.7 | 0.01 | 19 | 7.48 | <100 | 0.08 | 4 | 240 | 8.8 | 14.8 | <0.001 | 200 | 0.66 | 1.5 | 0.5 | 0.5 | 10.1 | <0.01 | 0.02 | 0.8 | 70 | 0.51 | 0.92 | 40 | <0.05 | 5.13 | 3 | <0.5
RRS 07 | NT | 8372079.665 | 340309.833 | 53L | Grey Piso Soil | K0 U21.4 Th10.6 | 0.04 | 3100 | 9.5 | <0.2 | <10 | 30 | 0.16 | 0.12 | 200 | 0.13 | 9.83 | 1.2 | 11 | 1.09 | 15.1 | 7800 | 1.75 | <0.05 | <0.02 | 0.01 | 0.014 | 300 | 5 | 0.5 | 0.01 | 40 | 7.34 | <100 | 0.08 | 5 | 160 | 6.1 | 15.2 | <0.001 | 100 | 0.66 | 1.2 | 0.4 | 0.4 | 6.7 | <0.01 | 0.02 | 0.6 | 90 | 0.41 | 0.82 | 40 | <0.05 | 5.23 | 5 | <0.5
RRS 08 | NT | 8370676.194 | 340099.486 | 53L | Grey Soil | K0 U18.1 Th16.4 | 0.09 | 12400 | 25.7 | <0.2 | <10 | 130 | 0.97 | 0.29 | 800 | 0.22 | 36 | 6.4 | 15 | 1.81 | 77 | 22000 | 7.01 | <0.05 | 0.03 | 0.03 | 0.043 | 600 | 16.7 | 4 | 0.05 | 107 | 17.8 | <100 | 0.1 | 15.7 | 370 | 18.3 | 19.1 | <0.001 | 200 | 1.88 | 5.5 | 1 | 1.2 | 26.9 | <0.01 | 0.05 | 3.4 | 50 | 1.46 | 3.98 | 146 | 0.06 | 18.35 | 24 | 0.8