## Sheet1
DataSet | SampleID | GenericMethod | LabElement | OrigMethod | UnitCode | DetLimit | AssayResult | LabCode | Batch_No
REYNOLDS | D060261 | XRFFS | U | ME-XRF05 | ppm | 4 | 10 | ALS | AS08142888
REYNOLDS | D060261 | XRFFS | U3O8 | ME-XRF05 | ppm | 4 | 12 | ALS | AS08142888
REYNOLDS | D060261 | WEIGHT | Recvd Wt. | WEI-21 | kg |  | 1.3 | ALS | AS08142888
REYNOLDS | D060262 | XRFFS | U | ME-XRF05 | ppm | 4 | 8 | ALS | AS08142888
REYNOLDS | D060262 | XRFFS | U3O8 | ME-XRF05 | ppm | 4 | 9 | ALS | AS08142888
REYNOLDS | D060262 | PULV | Pass75um | PUL-QC | % |  | 92.3 | ALS | AS08142888
REYNOLDS | D060262 | WEIGHT | Recvd Wt. | WEI-21 | kg |  | 1.79 | ALS | AS08142888
REYNOLDS | D060263 | XRFFS | U | ME-XRF05 | ppm | 4 | 8 | ALS | AS08142888
REYNOLDS | D060263 | XRFFS | U3O8 | ME-XRF05 | ppm | 4 | 9 | ALS | AS08142888
REYNOLDS | D060263 | WEIGHT | Recvd Wt. | WEI-21 | kg |  | 1.54 | ALS | AS08142888
REYNOLDS | D060264 | XRFFS | U | ME-XRF05 | ppm | 4 | 11 | ALS | AS08142888
REYNOLDS | D060264 | XRFFS | U3O8 | ME-XRF05 | ppm | 4 | 13 | ALS | AS08142888
REYNOLDS | D060264 | WEIGHT | Recvd Wt. | WEI-21 | kg |  | 1.61 | ALS | AS08142888
REYNOLDS | D060265 | XRFFS | U | ME-XRF05 | ppm | 4 | 8 | ALS | AS08142888
REYNOLDS | D060265 | XRFFS | U3O8 | ME-XRF05 | ppm | 4 | 9 | ALS | AS08142888
REYNOLDS | D060265 | WEIGHT | Recvd Wt. | WEI-21 | kg |  | 1.71 | ALS | AS08142888
REYNOLDS | D060266 | XRFFS | U | ME-XRF05 | ppm | 4 | 5 | ALS | AS08142888
REYNOLDS | D060266 | XRFFS | U3O8 | ME-XRF05 | ppm | 4 | 6 | ALS | AS08142888
REYNOLDS | D060266 | WEIGHT | Recvd Wt. | WEI-21 | kg |  | 0.53 | ALS | AS08142888
REYNOLDS | D060267 | XRFFS | U | ME-XRF05 | ppm | 4 | 8 | ALS | AS08142888
REYNOLDS | D060267 | XRFFS | U3O8 | ME-XRF05 | ppm | 4 | 9 | ALS | AS08142888
REYNOLDS | D060267 | WEIGHT | Recvd Wt. | WEI-21 | kg |  | 1.35 | ALS | AS08142888
REYNOLDS | D060268 | XRFFS | U | ME-XRF05 | ppm | 4 | 11 | ALS | AS08142888
REYNOLDS | D060268 | XRFFS | U3O8 | ME-XRF05 | ppm | 4 | 13 | ALS | AS08142888
REYNOLDS | D060268 | WEIGHT | Recvd Wt. | WEI-21 | kg |  | 1.11 | ALS | AS08142888
REYNOLDS | D060269 | XRFFS | U | ME-XRF05 | ppm | 4 | 10 | ALS | AS08142888
REYNOLDS | D060269 | XRFFS | U3O8 | ME-XRF05 | ppm | 4 | 12 | ALS | AS08142888
REYNOLDS | D060269 | WEIGHT | Recvd Wt. | WEI-21 | kg |  | 1.56 | ALS | AS08142888
REYNOLDS | D060270 | XRFFS | U | ME-XRF05 | ppm | 4 | 8 | ALS | AS08142888
REYNOLDS | D060270 | XRFFS | U3O8 | ME-XRF05 | ppm | 4 | 9 | ALS | AS08142888
REYNOLDS | D060270 | WEIGHT | Recvd Wt. | WEI-21 | kg |  | 1.62 | ALS | AS08142888
REYNOLDS | D060271 | XRFFS | U | ME-XRF05 | ppm | 4 | 9 | ALS | AS08142888
REYNOLDS | D060271 | XRFFS | U3O8 | ME-XRF05 | ppm | 4 | 11 | ALS | AS08142888
REYNOLDS | D060271 | WEIGHT | Recvd Wt. | WEI-21 | kg |  | 1.51 | ALS | AS08142888
REYNOLDS | D060272 | XRFFS | U | ME-XRF05 | ppm | 4 | 8 | ALS | AS08142888
REYNOLDS | D060272 | XRFFS | U3O8 | ME-XRF05 | ppm | 4 | 9 | ALS | AS08142888
REYNOLDS | D060272 | WEIGHT | Recvd Wt. | WEI-21 | kg |  | 1.43 | ALS | AS08142888
REYNOLDS | D060273 | XRFFS | U | ME-XRF05 | ppm | 4 | 26 | ALS | AS08142888
REYNOLDS | D060273 | XRFFS | U3O8 | ME-XRF05 | ppm | 4 | 31 | ALS | AS08142888
REYNOLDS | D060273 | WEIGHT | Recvd Wt. | WEI-21 | kg |  | 1.71 | ALS | AS08142888
REYNOLDS | D060274 | XRFFS | U | ME-XRF05 | ppm | 4 | 10 | ALS | AS08142888
REYNOLDS | D060274 | XRFFS | U3O8 | ME-XRF05 | ppm | 4 | 12 | ALS | AS08142888
REYNOLDS | D060274 | WEIGHT | Recvd Wt. | WEI-21 | kg |  | 1.01 | ALS | AS08142888
REYNOLDS | D060275 | XRFFS | U | ME-XRF05 | ppm | 4 | <4 | ALS | AS08142888
REYNOLDS | D060275 | XRFFS | U3O8 | ME-XRF05 | ppm | 4 | <5 | ALS | AS08142888
REYNOLDS | D060275 | WEIGHT | Recvd Wt. | WEI-21 | kg |  | 1.34 | ALS | AS08142888
REYNOLDS | D060276 | XRFFS | U | ME-XRF05 | ppm | 4 | 7 | ALS | AS08142888
REYNOLDS | D060276 | XRFFS | U3O8 | ME-XRF05 | ppm | 4 | 8 | ALS | AS08142888
REYNOLDS | D060276 | WEIGHT | Recvd Wt. | WEI-21 | kg |  | 1.96 | ALS | AS08142888
REYNOLDS | D060277 | XRFFS | U | ME-XRF05 | ppm | 4 | 6 | ALS | AS08142888
REYNOLDS | D060277 | XRFFS | U3O8 | ME-XRF05 | ppm | 4 | 7 | ALS | AS08142888
REYNOLDS | D060277 | WEIGHT | Recvd Wt. | WEI-21 | kg |  | 1.66 | ALS | AS08142888
REYNOLDS | D060278 | XRFFS | U | ME-XRF05 | ppm | 4 | 4 | ALS | AS08142888
REYNOLDS | D060278 | XRFFS | U3O8 | ME-XRF05 | ppm | 4 | 5 | ALS | AS08142888
REYNOLDS | D060278 | WEIGHT | Recvd Wt. | WEI-21 | kg |  | 1.8 | ALS | AS08142888
REYNOLDS | D060279 | XRFFS | U | ME-XRF05 | ppm | 4 | 6 | ALS | AS08142888
REYNOLDS | D060279 | XRFFS | U3O8 | ME-XRF05 | ppm | 4 | 7 | ALS | AS08142888
REYNOLDS | D060279 | WEIGHT | Recvd Wt. | WEI-21 | kg |  | 1.39 | ALS | AS08142888
REYNOLDS | D060280 | XRFFS | U | ME-XRF05 | ppm | 4 | 7 | ALS | AS08142888
REYNOLDS | D060280 | XRFFS | U3O8 | ME-XRF05 | ppm | 4 | 8 | ALS | AS08142888
REYNOLDS | D060280 | WEIGHT | Recvd Wt. | WEI-21 | kg |  | 1.9 | ALS | AS08142888
REYNOLDS | D060281 | XRFFS | U | ME-XRF05 | ppm | 4 | 8 | ALS | AS08142888
REYNOLDS | D060281 | XRFFS | U3O8 | ME-XRF05 | ppm | 4 | 9 | ALS | AS08142888
REYNOLDS | D060281 | WEIGHT | Recvd Wt. | WEI-21 | kg |  | 2.12 | ALS | AS08142888
REYNOLDS | D060282 | XRFFS | U | ME-XRF05 | ppm | 4 | 6 | ALS | AS08142888
REYNOLDS | D060282 | XRFFS | U3O8 | ME-XRF05 | ppm | 4 | 7 | ALS | AS08142888
REYNOLDS | D060282 | WEIGHT | Recvd Wt. | WEI-21 | kg |  | 2.13 | ALS | AS08142888
REYNOLDS | D060283 | XRFFS | U | ME-XRF05 | ppm | 4 | <4 | ALS | AS08142888
REYNOLDS | D060283 | XRFFS | U3O8 | ME-XRF05 | ppm | 4 | <5 | ALS | AS08142888
REYNOLDS | D060283 | WEIGHT | Recvd Wt. | WEI-21 | kg |  | 0.68 | ALS | AS08142888
REYNOLDS | D060284 | XRFFS | U | ME-XRF05 | ppm | 4 | 6 | ALS | AS08142888
REYNOLDS | D060284 | XRFFS | U3O8 | ME-XRF05 | ppm | 4 | 7 | ALS | AS08142888
REYNOLDS | D060284 | WEIGHT | Recvd Wt. | WEI-21 | kg |  | 1.66 | ALS | AS08142888
REYNOLDS | D060285 | XRFFS | U | ME-XRF05 | ppm | 4 | 6 | ALS | AS08142888
REYNOLDS | D060285 | XRFFS | U3O8 | ME-XRF05 | ppm | 4 | 7 | ALS | AS08142888
REYNOLDS | D060285 | WEIGHT | Recvd Wt. | WEI-21 | kg |  | 1.3 | ALS | AS08142888
REYNOLDS | D060286 | XRFFS | U | ME-XRF05 | ppm | 4 | 7 | ALS | AS08142888
REYNOLDS | D060286 | XRFFS | U3O8 | ME-XRF05 | ppm | 4 | 8 | ALS | AS08142888
REYNOLDS | D060286 | WEIGHT | Recvd Wt. | WEI-21 | kg |  | 1.38 | ALS | AS08142888
REYNOLDS | D060287 | XRFFS | U | ME-XRF05 | ppm | 4 | 10 | ALS | AS08142888
REYNOLDS | D060287 | XRFFS | U3O8 | ME-XRF05 | ppm | 4 | 12 | ALS | AS08142888
REYNOLDS | D060287 | WEIGHT | Recvd Wt. | WEI-21 | kg |  | 1.42 | ALS | AS08142888
REYNOLDS | D060288 | XRFFS | U | ME-XRF05 | ppm | 4 | 4 | ALS | AS08142888
REYNOLDS | D060288 | XRFFS | U3O8 | ME-XRF05 | ppm | 4 | 5 | ALS | AS08142888
REYNOLDS | D060288 | WEIGHT | Recvd Wt. | WEI-21 | kg |  | 1.31 | ALS | AS08142888
REYNOLDS | D060289 | XRFFS | U | ME-XRF05 | ppm | 4 | 10 | ALS | AS08142888
REYNOLDS | D060289 | XRFFS | U3O8 | ME-XRF05 | ppm | 4 | 12 | ALS | AS08142888
REYNOLDS | D060289 | WEIGHT | Recvd Wt. | WEI-21 | kg |  | 1.31 | ALS | AS08142888
REYNOLDS | D060290 | XRFFS | U | ME-XRF05 | ppm | 4 | 5 | ALS | AS08142888
REYNOLDS | D060290 | XRFFS | U3O8 | ME-XRF05 | ppm | 4 | 6 | ALS | AS08142888
REYNOLDS | D060290 | WEIGHT | Recvd Wt. | WEI-21 | kg |  | 1.38 | ALS | AS08142888
REYNOLDS | D060291 | XRFFS | U | ME-XRF05 | ppm | 4 | 8 | ALS | AS08142888
REYNOLDS | D060291 | XRFFS | U3O8 | ME-XRF05 | ppm | 4 | 9 | ALS | AS08142888
REYNOLDS | D060291 | WEIGHT | Recvd Wt. | WEI-21 | kg |  | 1.38 | ALS | AS08142888
REYNOLDS | D060292 | XRFFS | U | ME-XRF05 | ppm | 4 | 6 | ALS | AS08142888
REYNOLDS | D060292 | XRFFS | U3O8 | ME-XRF05 | ppm | 4 | 7 | ALS | AS08142888
REYNOLDS | D060292 | WEIGHT | Recvd Wt. | WEI-21 | kg |  | 0.81 | ALS | AS08142888
REYNOLDS | D060293 | XRFFS | U | ME-XRF05 | ppm | 4 | 8 | ALS | AS08142888
REYNOLDS | D060293 | XRFFS | U3O8 | ME-XRF05 | ppm | 4 | 9 | ALS | AS08142888
REYNOLDS | D060293 | WEIGHT | Recvd Wt. | WEI-21 | kg |  | 1.34 | ALS | AS08142888
REYNOLDS | D060294 | XRFFS | U | ME-XRF05 | ppm | 4 | 8 | ALS | AS08142888
REYNOLDS | D060294 | XRFFS | U3O8 | ME-XRF05 | ppm | 4 | 9 | ALS | AS08142888
REYNOLDS | D060294 | WEIGHT | Recvd Wt. | WEI-21 | kg |  | 1.31 | ALS | AS08142888
REYNOLDS | D060295 | XRFFS | U | ME-XRF05 | ppm | 4 | 9 | ALS | AS08142888
REYNOLDS | D060295 | XRFFS | U3O8 | ME-XRF05 | ppm | 4 | 11 | ALS | AS08142888
REYNOLDS | D060295 | WEIGHT | Recvd Wt. | WEI-21 | kg |  | 1.69 | ALS | AS08142888
REYNOLDS | D060296 | XRFFS | U | ME-XRF05 | ppm | 4 | 4 | ALS | AS08142888
REYNOLDS | D060296 | XRFFS | U3O8 | ME-XRF05 | ppm | 4 | 5 | ALS | AS08142888
REYNOLDS | D060296 | WEIGHT | Recvd Wt. | WEI-21 | kg |  | 1.24 | ALS | AS08142888
REYNOLDS | D060297 | XRFFS | U | ME-XRF05 | ppm | 4 | 7 | ALS | AS08142888
REYNOLDS | D060297 | XRFFS | U3O8 | ME-XRF05 | ppm | 4 | 8 | ALS | AS08142888
REYNOLDS | D060297 | WEIGHT | Recvd Wt. | WEI-21 | kg |  | 1.42 | ALS | AS08142888
REYNOLDS | D060298 | XRFFS | U | ME-XRF05 | ppm | 4 | 6 | ALS | AS08142888
REYNOLDS | D060298 | XRFFS | U3O8 | ME-XRF05 | ppm | 4 | 7 | ALS | AS08142888
REYNOLDS | D060298 | WEIGHT | Recvd Wt. | WEI-21 | kg |  | 1.37 | ALS | AS08142888
REYNOLDS | D060299 | XRFFS | U | ME-XRF05 | ppm | 4 | 8 | ALS | AS08142888
REYNOLDS | D060299 | XRFFS | U3O8 | ME-XRF05 | ppm | 4 | 9 | ALS | AS08142888
REYNOLDS | D060299 | WEIGHT | Recvd Wt. | WEI-21 | kg |  | 1.38 | ALS | AS08142888
REYNOLDS | D060300 | XRFFS | U | ME-XRF05 | ppm | 4 | 7 | ALS | AS08142888
REYNOLDS | D060300 | XRFFS | U3O8 | ME-XRF05 | ppm | 4 | 8 | ALS | AS08142888
REYNOLDS | D060300 | WEIGHT | Recvd Wt. | WEI-21 | kg |  | 1.11 | ALS | AS08142888
REYNOLDS | D060301 | XRFFS | U | ME-XRF05 | ppm | 4 | 9 | ALS | AS08142888
REYNOLDS | D060301 | XRFFS | U3O8 | ME-XRF05 | ppm | 4 | 11 | ALS | AS08142888
REYNOLDS | D060301 | WEIGHT | Recvd Wt. | WEI-21 | kg |  | 1.33 | ALS | AS08142888
REYNOLDS | D060302 | XRFFS | U | ME-XRF05 | ppm | 4 | 7 | ALS | AS08142888
REYNOLDS | D060302 | XRFFS | U3O8 | ME-XRF05 | ppm | 4 | 8 | ALS | AS08142888
REYNOLDS | D060302 | PULV | Pass75um | PUL-QC | % |  | 89.9 | ALS | AS08142888
REYNOLDS | D060302 | WEIGHT | Recvd Wt. | WEI-21 | kg |  | 1.11 | ALS | AS08142888
REYNOLDS | D060303 | XRFFS | U | ME-XRF05 | ppm | 4 | 8 | ALS | AS08142888
REYNOLDS | D060303 | XRFFS | U3O8 | ME-XRF05 | ppm | 4 | 9 | ALS | AS08142888
REYNOLDS | D060303 | WEIGHT | Recvd Wt. | WEI-21 | kg |  | 1.07 | ALS | AS08142888
REYNOLDS | D060304 | XRFFS | U | ME-XRF05 | ppm | 4 | 9 | ALS | AS08142888
REYNOLDS | D060304 | XRFFS | U3O8 | ME-XRF05 | ppm | 4 | 11 | ALS | AS08142888
REYNOLDS | D060304 | WEIGHT | Recvd Wt. | WEI-21 | kg |  | 1.19 | ALS | AS08142888
REYNOLDS | D060305 | XRFFS | U | ME-XRF05 | ppm | 4 | 11 | ALS | AS08142888
REYNOLDS | D060305 | XRFFS | U3O8 | ME-XRF05 | ppm | 4 | 13 | ALS | AS08142888
REYNOLDS | D060305 | WEIGHT | Recvd Wt. | WEI-21 | kg |  | 1.17 | ALS | AS08142888
REYNOLDS | D060306 | XRFFS | U | ME-XRF05 | ppm | 4 | 6 | ALS | AS08142888
REYNOLDS | D060306 | XRFFS | U3O8 | ME-XRF05 | ppm | 4 | 7 | ALS | AS08142888
REYNOLDS | D060306 | WEIGHT | Recvd Wt. | WEI-21 | kg |  | 1.31 | ALS | AS08142888
REYNOLDS | D060307 | XRFFS | U | ME-XRF05 | ppm | 4 | 6 | ALS | AS08142888
REYNOLDS | D060307 | XRFFS | U3O8 | ME-XRF05 | ppm | 4 | 7 | ALS | AS08142888
REYNOLDS | D060307 | WEIGHT | Recvd Wt. | WEI-21 | kg |  | 1.36 | ALS | AS08142888
REYNOLDS | D060351 | XRFFS | U | ME-XRF05 | ppm | 4 | <4 | ALS | AS08142888
REYNOLDS | D060351 | XRFFS | U3O8 | ME-XRF05 | ppm | 4 | <5 | ALS | AS08142888
REYNOLDS | D060351 | WEIGHT | Recvd Wt. | WEI-21 | kg |  | 1.44 | ALS | AS08142888
REYNOLDS | D060352 | XRFFS | U | ME-XRF05 | ppm | 4 | 9 | ALS | AS08142888
REYNOLDS | D060352 | XRFFS | U3O8 | ME-XRF05 | ppm | 4 | 11 | ALS | AS08142888
REYNOLDS | D060352 | WEIGHT | Recvd Wt. | WEI-21 | kg |  | 1.73 | ALS | AS08142888
REYNOLDS | D060353 | XRFFS | U | ME-XRF05 | ppm | 4 | 15 | ALS | AS08142888
REYNOLDS | D060353 | XRFFS | U3O8 | ME-XRF05 | ppm | 4 | 18 | ALS | AS08142888
REYNOLDS | D060353 | WEIGHT | Recvd Wt. | WEI-21 | kg |  | 1.46 | ALS | AS08142888
REYNOLDS | D060354 | XRFFS | U | ME-XRF05 | ppm | 4 | <4 | ALS | AS08142888
REYNOLDS | D060354 | XRFFS | U3O8 | ME-XRF05 | ppm | 4 | <5 | ALS | AS08142888
REYNOLDS | D060354 | WEIGHT | Recvd Wt. | WEI-21 | kg |  | 1.58 | ALS | AS08142888
REYNOLDS | D060355 | XRFFS | U | ME-XRF05 | ppm | 4 | 17 | ALS | AS08142888
REYNOLDS | D060355 | XRFFS | U3O8 | ME-XRF05 | ppm | 4 | 20 | ALS | AS08142888
REYNOLDS | D060355 | WEIGHT | Recvd Wt. | WEI-21 | kg |  | 0.95 | ALS | AS08142888
REYNOLDS | D060356 | XRFFS | U | ME-XRF05 | ppm | 4 | 11 | ALS | AS08142888
REYNOLDS | D060356 | XRFFS | U3O8 | ME-XRF05 | ppm | 4 | 13 | ALS | AS08142888
REYNOLDS | D060356 | WEIGHT | Recvd Wt. | WEI-21 | kg |  | 1.44 | ALS | AS08142888
REYNOLDS | D060357 | XRFFS | U | ME-XRF05 | ppm | 4 | 7 | ALS | AS08142888
REYNOLDS | D060357 | XRFFS | U3O8 | ME-XRF05 | ppm | 4 | 8 | ALS | AS08142888
REYNOLDS | D060357 | WEIGHT | Recvd Wt. | WEI-21 | kg |  | 0.86 | ALS | AS08142888
REYNOLDS | D060358 | XRFFS | U | ME-XRF05 | ppm | 4 | 9 | ALS | AS08142888
REYNOLDS | D060358 | XRFFS | U3O8 | ME-XRF05 | ppm | 4 | 11 | ALS | AS08142888
REYNOLDS | D060358 | WEIGHT | Recvd Wt. | WEI-21 | kg |  | 1.18 | ALS | AS08142888
REYNOLDS | D060359 | XRFFS | U | ME-XRF05 | ppm | 4 | 10 | ALS | AS08142888
REYNOLDS | D060359 | XRFFS | U3O8 | ME-XRF05 | ppm | 4 | 12 | ALS | AS08142888
REYNOLDS | D060359 | WEIGHT | Recvd Wt. | WEI-21 | kg |  | 1.06 | ALS | AS08142888
REYNOLDS | D060360 | XRFFS | U | ME-XRF05 | ppm | 4 | 5 | ALS | AS08142888
REYNOLDS | D060360 | XRFFS | U3O8 | ME-XRF05 | ppm | 4 | 6 | ALS | AS08142888
REYNOLDS | D060360 | WEIGHT | Recvd Wt. | WEI-21 | kg |  | 1.2 | ALS | AS08142888
REYNOLDS | D060361 | XRFFS | U | ME-XRF05 | ppm | 4 | 5 | ALS | AS08142888
REYNOLDS | D060361 | XRFFS | U3O8 | ME-XRF05 | ppm | 4 | 6 | ALS | AS08142888
REYNOLDS | D060361 | WEIGHT | Recvd Wt. | WEI-21 | kg |  | 0.81 | ALS | AS08142888
REYNOLDS | D060362 | XRFFS | U | ME-XRF05 | ppm | 4 | 7 | ALS | AS08142888
REYNOLDS | D060362 | XRFFS | U3O8 | ME-XRF05 | ppm | 4 | 8 | ALS | AS08142888
REYNOLDS | D060362 | WEIGHT | Recvd Wt. | WEI-21 | kg |  | 1.16 | ALS | AS08142888
REYNOLDS | D060363 | XRFFS | U | ME-XRF05 | ppm | 4 | 10 | ALS | AS08142888
REYNOLDS | D060363 | XRFFS | U3O8 | ME-XRF05 | ppm | 4 | 12 | ALS | AS08142888
REYNOLDS | D060363 | WEIGHT | Recvd Wt. | WEI-21 | kg |  | 1.17 | ALS | AS08142888
REYNOLDS | D060364 | XRFFS | U | ME-XRF05 | ppm | 4 | 9 | ALS | AS08142888
REYNOLDS | D060364 | XRFFS | U3O8 | ME-XRF05 | ppm | 4 | 11 | ALS | AS08142888
REYNOLDS | D060364 | WEIGHT | Recvd Wt. | WEI-21 | kg |  | 1.01 | ALS | AS08142888
REYNOLDS | D060365 | XRFFS | U | ME-XRF05 | ppm | 4 | 6 | ALS | AS08142888
REYNOLDS | D060365 | XRFFS | U3O8 | ME-XRF05 | ppm | 4 | 7 | ALS | AS08142888
REYNOLDS | D060365 | WEIGHT | Recvd Wt. | WEI-21 | kg |  | 1.36 | ALS | AS08142888
REYNOLDS | D060366 | XRFFS | U | ME-XRF05 | ppm | 4 | 10 | ALS | AS08142888
REYNOLDS | D060366 | XRFFS | U3O8 | ME-XRF05 | ppm | 4 | 12 | ALS | AS08142888
REYNOLDS | D060366 | WEIGHT | Recvd Wt. | WEI-21 | kg |  | 1.41 | ALS | AS08142888
REYNOLDS | D060367 | XRFFS | U | ME-XRF05 | ppm | 4 | 8 | ALS | AS08142888
REYNOLDS | D060367 | XRFFS | U3O8 | ME-XRF05 | ppm | 4 | 9 | ALS | AS08142888
REYNOLDS | D060367 | WEIGHT | Recvd Wt. | WEI-21 | kg |  | 1.22 | ALS | AS08142888
REYNOLDS | D060368 | XRFFS | U | ME-XRF05 | ppm | 4 | 7 | ALS | AS08142888
REYNOLDS | D060368 | XRFFS | U3O8 | ME-XRF05 | ppm | 4 | 8 | ALS | AS08142888
REYNOLDS | D060368 | WEIGHT | Recvd Wt. | WEI-21 | kg |  | 1.11 | ALS | AS08142888
REYNOLDS | D060369 | XRFFS | U | ME-XRF05 | ppm | 4 | 8 | ALS | AS08142888
REYNOLDS | D060369 | XRFFS | U3O8 | ME-XRF05 | ppm | 4 | 9 | ALS | AS08142888
REYNOLDS | D060369 | WEIGHT | Recvd Wt. | WEI-21 | kg |  | 1.14 | ALS | AS08142888
REYNOLDS | D060370 | XRFFS | U | ME-XRF05 | ppm | 4 | 8 | ALS | AS08142888
REYNOLDS | D060370 | XRFFS | U3O8 | ME-XRF05 | ppm | 4 | 9 | ALS | AS08142888
REYNOLDS | D060370 | WEIGHT | Recvd Wt. | WEI-21 | kg |  | 1.32 | ALS | AS08142888
REYNOLDS | D060371 | XRFFS | U | ME-XRF05 | ppm | 4 | 6 | ALS | AS08142888
REYNOLDS | D060371 | XRFFS | U3O8 | ME-XRF05 | ppm | 4 | 7 | ALS | AS08142888
REYNOLDS | D060371 | WEIGHT | Recvd Wt. | WEI-21 | kg |  | 1.38 | ALS | AS08142888
REYNOLDS | D060375 | XRFFS | U | ME-XRF05 | ppm | 4 | 14 | ALS | AS08142888
REYNOLDS | D060375 | XRFFS | U3O8 | ME-XRF05 | ppm | 4 | 17 | ALS | AS08142888
REYNOLDS | D060375 | WEIGHT | Recvd Wt. | WEI-21 | kg |  | 1.36 | ALS | AS08142888
REYNOLDS | D060376 | XRFFS | U | ME-XRF05 | ppm | 4 | 10 | ALS | AS08142888
REYNOLDS | D060376 | XRFFS | U3O8 | ME-XRF05 | ppm | 4 | 12 | ALS | AS08142888
REYNOLDS | D060376 | WEIGHT | Recvd Wt. | WEI-21 | kg |  | 1.31 | ALS | AS08142888
REYNOLDS | D060377 | XRFFS | U | ME-XRF05 | ppm | 4 | 9 | ALS | AS08142888
REYNOLDS | D060377 | XRFFS | U3O8 | ME-XRF05 | ppm | 4 | 11 | ALS | AS08142888
REYNOLDS | D060377 | WEIGHT | Recvd Wt. | WEI-21 | kg |  | 1.02 | ALS | AS08142888
REYNOLDS | D060399 | XRFFS | U | ME-XRF05 | ppm | 4 | 4 | ALS | AS08142888
REYNOLDS | D060399 | XRFFS | U3O8 | ME-XRF05 | ppm | 4 | 5 | ALS | AS08142888
REYNOLDS | D060399 | WEIGHT | Recvd Wt. | WEI-21 | kg |  | 1.4 | ALS | AS08142888
REYNOLDS | D060400 | XRFFS | U | ME-XRF05 | ppm | 4 | 8 | ALS | AS08142888
REYNOLDS | D060400 | XRFFS | U3O8 | ME-XRF05 | ppm | 4 | 9 | ALS | AS08142888
REYNOLDS | D060400 | WEIGHT | Recvd Wt. | WEI-21 | kg |  | 1.59 | ALS | AS08142888
REYNOLDS | D060401 | XRFFS | U | ME-XRF05 | ppm | 4 | 7 | ALS | AS08142888
REYNOLDS | D060401 | XRFFS | U3O8 | ME-XRF05 | ppm | 4 | 8 | ALS | AS08142888
REYNOLDS | D060401 | WEIGHT | Recvd Wt. | WEI-21 | kg |  | 1.47 | ALS | AS08142888
REYNOLDS | D060405 | XRFFS | U | ME-XRF05 | ppm | 4 | 15 | ALS | AS08142888
REYNOLDS | D060405 | XRFFS | U3O8 | ME-XRF05 | ppm | 4 | 18 | ALS | AS08142888
REYNOLDS | D060405 | WEIGHT | Recvd Wt. | WEI-21 | kg |  | 1.01 | ALS | AS08142888
REYNOLDS | D060406 | XRFFS | U | ME-XRF05 | ppm | 4 | 11 | ALS | AS08142888
REYNOLDS | D060406 | XRFFS | U3O8 | ME-XRF05 | ppm | 4 | 13 | ALS | AS08142888
REYNOLDS | D060406 | WEIGHT | Recvd Wt. | WEI-21 | kg |  | 1.13 | ALS | AS08142888
REYNOLDS | D060407 | XRFFS | U | ME-XRF05 | ppm | 4 | 6 | ALS | AS08142888
REYNOLDS | D060407 | XRFFS | U3O8 | ME-XRF05 | ppm | 4 | 7 | ALS | AS08142888
REYNOLDS | D060407 | WEIGHT | Recvd Wt. | WEI-21 | kg |  | 1.13 | ALS | AS08142888
REYNOLDS | D060408 | XRFFS | U | ME-XRF05 | ppm | 4 | 11 | ALS | AS08142888
REYNOLDS | D060408 | XRFFS | U3O8 | ME-XRF05 | ppm | 4 | 13 | ALS | AS08142888
REYNOLDS | D060408 | WEIGHT | Recvd Wt. | WEI-21 | kg |  | 1.09 | ALS | AS08142888
REYNOLDS | D060409 | XRFFS | U | ME-XRF05 | ppm | 4 | 11 | ALS | AS08142888
REYNOLDS | D060409 | XRFFS | U3O8 | ME-XRF05 | ppm | 4 | 13 | ALS | AS08142888
REYNOLDS | D060409 | WEIGHT | Recvd Wt. | WEI-21 | kg |  | 1.44 | ALS | AS08142888
REYNOLDS | D060410 | XRFFS | U | ME-XRF05 | ppm | 4 | 8 | ALS | AS08142888
REYNOLDS | D060410 | XRFFS | U3O8 | ME-XRF05 | ppm | 4 | 9 | ALS | AS08142888
REYNOLDS | D060410 | WEIGHT | Recvd Wt. | WEI-21 | kg |  | 1.58 | ALS | AS08142888
REYNOLDS | D060411 | XRFFS | U | ME-XRF05 | ppm | 4 | 11 | ALS | AS08142888
REYNOLDS | D060411 | XRFFS | U3O8 | ME-XRF05 | ppm | 4 | 13 | ALS | AS08142888
REYNOLDS | D060411 | WEIGHT | Recvd Wt. | WEI-21 | kg |  | 1.29 | ALS | AS08142888
REYNOLDS | D060412 | XRFFS | U | ME-XRF05 | ppm | 4 | 12 | ALS | AS08142888
REYNOLDS | D060412 | XRFFS | U3O8 | ME-XRF05 | ppm | 4 | 14 | ALS | AS08142888
REYNOLDS | D060412 | WEIGHT | Recvd Wt. | WEI-21 | kg |  | 1.37 | ALS | AS08142888
REYNOLDS | D060413 | XRFFS | U | ME-XRF05 | ppm | 4 | 9 | ALS | AS08142888
REYNOLDS | D060413 | XRFFS | U3O8 | ME-XRF05 | ppm | 4 | 11 | ALS | AS08142888
REYNOLDS | D060413 | WEIGHT | Recvd Wt. | WEI-21 | kg |  | 1.35 | ALS | AS08142888
REYNOLDS | D060414 | XRFFS | U | ME-XRF05 | ppm | 4 | 5 | ALS | AS08142888
REYNOLDS | D060414 | XRFFS | U3O8 | ME-XRF05 | ppm | 4 | 6 | ALS | AS08142888
REYNOLDS | D060414 | WEIGHT | Recvd Wt. | WEI-21 | kg |  | 1.12 | ALS | AS08142888
REYNOLDS | D060415 | XRFFS | U | ME-XRF05 | ppm | 4 | 7 | ALS | AS08142888
REYNOLDS | D060415 | XRFFS | U3O8 | ME-XRF05 | ppm | 4 | 8 | ALS | AS08142888
REYNOLDS | D060415 | WEIGHT | Recvd Wt. | WEI-21 | kg |  | 1.63 | ALS | AS08142888
REYNOLDS | D060416 | XRFFS | U | ME-XRF05 | ppm | 4 | 8 | ALS | AS08142888
REYNOLDS | D060416 | XRFFS | U3O8 | ME-XRF05 | ppm | 4 | 9 | ALS | AS08142888
REYNOLDS | D060416 | WEIGHT | Recvd Wt. | WEI-21 | kg |  | 1.48 | ALS | AS08142888
REYNOLDS | D060417 | XRFFS | U | ME-XRF05 | ppm | 4 | 8 | ALS | AS08142888
REYNOLDS | D060417 | XRFFS | U3O8 | ME-XRF05 | ppm | 4 | 9 | ALS | AS08142888
REYNOLDS | D060417 | WEIGHT | Recvd Wt. | WEI-21 | kg |  | 1.15 | ALS | AS08142888
REYNOLDS | D060418 | XRFFS | U | ME-XRF05 | ppm | 4 | 9 | ALS | AS08142888
REYNOLDS | D060418 | XRFFS | U3O8 | ME-XRF05 | ppm | 4 | 11 | ALS | AS08142888
REYNOLDS | D060418 | WEIGHT | Recvd Wt. | WEI-21 | kg |  | 1.5 | ALS | AS08142888
REYNOLDS | D060419 | XRFFS | U | ME-XRF05 | ppm | 4 | 10 | ALS | AS08142888
REYNOLDS | D060419 | XRFFS | U3O8 | ME-XRF05 | ppm | 4 | 12 | ALS | AS08142888
REYNOLDS | D060419 | WEIGHT | Recvd Wt. | WEI-21 | kg |  | 1.39 | ALS | AS08142888
REYNOLDS | D060456 | XRFFS | U | ME-XRF05 | ppm | 4 | 8 | ALS | AS08142888
REYNOLDS | D060456 | XRFFS | U3O8 | ME-XRF05 | ppm | 4 | 9 | ALS | AS08142888
REYNOLDS | D060456 | WEIGHT | Recvd Wt. | WEI-21 | kg |  | 1.06 | ALS | AS08142888
REYNOLDS | D060457 | XRFFS | U | ME-XRF05 | ppm | 4 | 7 | ALS | AS08142888
REYNOLDS | D060457 | XRFFS | U3O8 | ME-XRF05 | ppm | 4 | 8 | ALS | AS08142888
REYNOLDS | D060457 | WEIGHT | Recvd Wt. | WEI-21 | kg |  | 1.11 | ALS | AS08142888
REYNOLDS | D060458 | XRFFS | U | ME-XRF05 | ppm | 4 | 6 | ALS | AS08142888
REYNOLDS | D060458 | XRFFS | U3O8 | ME-XRF05 | ppm | 4 | 7 | ALS | AS08142888
REYNOLDS | D060458 | WEIGHT | Recvd Wt. | WEI-21 | kg |  | 0.99 | ALS | AS08142888
REYNOLDS | D060459 | XRFFS | U | ME-XRF05 | ppm | 4 | 8 | ALS | AS08142888
REYNOLDS | D060459 | XRFFS | U3O8 | ME-XRF05 | ppm | 4 | 9 | ALS | AS08142888
REYNOLDS | D060459 | WEIGHT | Recvd Wt. | WEI-21 | kg |  | 0.97 | ALS | AS08142888
REYNOLDS | D060460 | XRFFS | U | ME-XRF05 | ppm | 4 | 13 | ALS | AS08142888
REYNOLDS | D060460 | XRFFS | U3O8 | ME-XRF05 | ppm | 4 | 15 | ALS | AS08142888
REYNOLDS | D060460 | WEIGHT | Recvd Wt. | WEI-21 | kg |  | 1.07 | ALS | AS08142888
REYNOLDS | D060461 | XRFFS | U | ME-XRF05 | ppm | 4 | 5 | ALS | AS08142888
REYNOLDS | D060461 | XRFFS | U3O8 | ME-XRF05 | ppm | 4 | 6 | ALS | AS08142888
REYNOLDS | D060461 | WEIGHT | Recvd Wt. | WEI-21 | kg |  | 1 | ALS | AS08142888
REYNOLDS | D060462 | XRFFS | U | ME-XRF05 | ppm | 4 | 13 | ALS | AS08142888
REYNOLDS | D060462 | XRFFS | U3O8 | ME-XRF05 | ppm | 4 | 15 | ALS | AS08142888
REYNOLDS | D060462 | PULV | Pass75um | PUL-QC | % |  | 96.1 | ALS | AS08142888
REYNOLDS | D060462 | WEIGHT | Recvd Wt. | WEI-21 | kg |  | 1.01 | ALS | AS08142888
REYNOLDS | D060463 | XRFFS | U | ME-XRF05 | ppm | 4 | 11 | ALS | AS08142888
REYNOLDS | D060463 | XRFFS | U3O8 | ME-XRF05 | ppm | 4 | 13 | ALS | AS08142888
REYNOLDS | D060463 | WEIGHT | Recvd Wt. | WEI-21 | kg |  | 1.02 | ALS | AS08142888
REYNOLDS | D060464 | XRFFS | U | ME-XRF05 | ppm | 4 | 6 | ALS | AS08142888
REYNOLDS | D060464 | XRFFS | U3O8 | ME-XRF05 | ppm | 4 | 7 | ALS | AS08142888
REYNOLDS | D060464 | WEIGHT | Recvd Wt. | WEI-21 | kg |  | 0.93 | ALS | AS08142888
REYNOLDS | D060673 | XRFFS | U | ME-XRF05 | ppm | 4 | 7 | ALS | AS08142888
REYNOLDS | D060673 | XRFFS | U3O8 | ME-XRF05 | ppm | 4 | 8 | ALS | AS08142888
REYNOLDS | D060673 | WEIGHT | Recvd Wt. | WEI-21 | kg |  | 0.93 | ALS | AS08142888
REYNOLDS | D060674 | XRFFS | U | ME-XRF05 | ppm | 4 | 10 | ALS | AS08142888
REYNOLDS | D060674 | XRFFS | U3O8 | ME-XRF05 | ppm | 4 | 12 | ALS | AS08142888
REYNOLDS | D060674 | WEIGHT | Recvd Wt. | WEI-21 | kg |  | 0.94 | ALS | AS08142888
REYNOLDS | D060675 | XRFFS | U | ME-XRF05 | ppm | 4 | 7 | ALS | AS08142888
REYNOLDS | D060675 | XRFFS | U3O8 | ME-XRF05 | ppm | 4 | 8 | ALS | AS08142888
REYNOLDS | D060675 | WEIGHT | Recvd Wt. | WEI-21 | kg |  | 1.01 | ALS | AS08142888
REYNOLDS | D060676 | XRFFS | U | ME-XRF05 | ppm | 4 | 4 | ALS | AS08142888
REYNOLDS | D060676 | XRFFS | U3O8 | ME-XRF05 | ppm | 4 | 5 | ALS | AS08142888
REYNOLDS | D060676 | WEIGHT | Recvd Wt. | WEI-21 | kg |  | 0.96 | ALS | AS08142888
REYNOLDS | D060677 | XRFFS | U | ME-XRF05 | ppm | 4 | 5 | ALS | AS08142888
REYNOLDS | D060677 | XRFFS | U3O8 | ME-XRF05 | ppm | 4 | 6 | ALS | AS08142888
REYNOLDS | D060677 | WEIGHT | Recvd Wt. | WEI-21 | kg |  | 0.97 | ALS | AS08142888
REYNOLDS | D060678 | XRFFS | U | ME-XRF05 | ppm | 4 | 7 | ALS | AS08142888
REYNOLDS | D060678 | XRFFS | U3O8 | ME-XRF05 | ppm | 4 | 8 | ALS | AS08142888
REYNOLDS | D060678 | WEIGHT | Recvd Wt. | WEI-21 | kg |  | 0.87 | ALS | AS08142888
REYNOLDS | D060679 | XRFFS | U | ME-XRF05 | ppm | 4 | 4 | ALS | AS08142888
REYNOLDS | D060679 | XRFFS | U3O8 | ME-XRF05 | ppm | 4 | 5 | ALS | AS08142888
REYNOLDS | D060679 | WEIGHT | Recvd Wt. | WEI-21 | kg |  | 0.84 | ALS | AS08142888
REYNOLDS | D060680 | XRFFS | U | ME-XRF05 | ppm | 4 | 10 | ALS | AS08142888
REYNOLDS | D060680 | XRFFS | U3O8 | ME-XRF05 | ppm | 4 | 12 | ALS | AS08142888
REYNOLDS | D060680 | WEIGHT | Recvd Wt. | WEI-21 | kg |  | 0.97 | ALS | AS08142888
REYNOLDS | D060681 | XRFFS | U | ME-XRF05 | ppm | 4 | 6 | ALS | AS08142888
REYNOLDS | D060681 | XRFFS | U3O8 | ME-XRF05 | ppm | 4 | 7 | ALS | AS08142888
REYNOLDS | D060681 | WEIGHT | Recvd Wt. | WEI-21 | kg |  | 1.05 | ALS | AS08142888
REYNOLDS | D060682 | XRFFS | U | ME-XRF05 | ppm | 4 | 4 | ALS | AS08142888
REYNOLDS | D060682 | XRFFS | U3O8 | ME-XRF05 | ppm | 4 | 5 | ALS | AS08142888
REYNOLDS | D060682 | WEIGHT | Recvd Wt. | WEI-21 | kg |  | 0.8 | ALS | AS08142888
REYNOLDS | D060683 | XRFFS | U | ME-XRF05 | ppm | 4 | 8 | ALS | AS08142888
REYNOLDS | D060683 | XRFFS | U3O8 | ME-XRF05 | ppm | 4 | 9 | ALS | AS08142888
REYNOLDS | D060683 | WEIGHT | Recvd Wt. | WEI-21 | kg |  | 0.59 | ALS | AS08142888
REYNOLDS | D060684 | XRFFS | U | ME-XRF05 | ppm | 4 | 6 | ALS | AS08142888
REYNOLDS | D060684 | XRFFS | U3O8 | ME-XRF05 | ppm | 4 | 7 | ALS | AS08142888
REYNOLDS | D060684 | WEIGHT | Recvd Wt. | WEI-21 | kg |  | 0.81 | ALS | AS08142888
REYNOLDS | D060685 | XRFFS | U | ME-XRF05 | ppm | 4 | 19 | ALS | AS08142888
REYNOLDS | D060685 | XRFFS | U3O8 | ME-XRF05 | ppm | 4 | 22 | ALS | AS08142888
REYNOLDS | D060685 | WEIGHT | Recvd Wt. | WEI-21 | kg |  | 0.9 | ALS | AS08142888
REYNOLDS | D060686 | XRFFS | U | ME-XRF05 | ppm | 4 | 9 | ALS | AS08142888
REYNOLDS | D060686 | XRFFS | U3O8 | ME-XRF05 | ppm | 4 | 11 | ALS | AS08142888
REYNOLDS | D060686 | WEIGHT | Recvd Wt. | WEI-21 | kg |  | 0.8 | ALS | AS08142888