## Sheet1
[8 empty] | U | Au | Pd | Pt | Ag | Al2O3 | As | Ba | Be | Bi | CaO | Ce | Co | Cr | Cu | Dy | Er | Eu | Fe2O3 | Ga | Gd | Hf | Ho | K2O | La | Li | Lu | MgO | MnO | Mo | Na2O | Nb | Nd | Ni | P2O5 | Pb204 | Pb206 | Pb207 | Pb208 | Pb | Pr | Rb | S | Sc | Se | Sm | Sn | Sr | Ta | Tb | Th | TiO2 | Tm | V | W | Y | Yb | Zn | Zr | Hg | Pb204 | Pb206 | Pb207 | Pb208 | Pb Tot | U | B | LOI | MOIST
[8 empty] | ppm | ppb | ppb | ppb | ppm | ppm | ppm | ppm | ppm | ppm | ppm | ppm | ppm | ppm | ppm | ppm | ppm | ppm | ppm | ppm | ppm | ppm | ppm | ppm | ppm | ppm | ppm | ppm | ppm | ppm | ppm | ppm | ppm | ppm | ppm | ppm | ppm | ppm | ppm | ppm | ppm | ppm | ppm | ppm | ppm | ppm | ppm | ppm | ppm | ppm | ppm | ppm | ppm | ppm | ppm | ppm | ppm | ppm | ppm | ppb | ppb | ppb | ppb | ppb | ppb | ppb | ppm | % | %
Sample_ID | Tenement | GDA94_E | GDA94_N | RL | Location | medium_code | assay_sample_type_code | G4PULM | FACF | FACF | FACF | G4PULM | G4PULI | G4PULM | G4PULI | G4PULM | G4PULM | G4PULI | G4PULM | G4PULM | G4PULI | G4PULI | G4PULM | G4PULM | G4PULM | G4PULI | G4PULM | G4PULM | G4PULM | G4PULM | G4PULI | G4PULM | G4PULI | G4PULM | G4PULI | G4PULI | G4PULM | G4PULI | G4PULM | G4PULM | G4PULM | G4PULI | G4PULM | G4PULM | G4PULM | G4PULM | G4PULM | G4PULM | G4PULM | G4PULI | G4PULM | G4PULM | G4PULM | G4PULM | G4PULM | G4PULM | G4PULM | G4PULM | G4PULI | G4PULM | G4PULI | G4PULM | G4PULM | G4PULM | G4PULI | G4PULM | G950M | G950M | G950M | G950M | G950M | G950M | G950M | G140I | C110 | LOI
C005707 | EL3106 | 271557 | 8650766 | 46 | Arrarra | Rock | ASSAY | 0.99 | <1 | <1 | <1 | <0.05 | 107000 | 1.5 | 32 | 0.4 | <0.02 | 260 | 82 | 0.25 | 10 | <1 | 1.34 | 0.59 | 0.95 | 8000 | 10 | 4.06 | 4.44 | 0.2 | 2100 | 41.3 | 24 | 0.08 | 180 | 22 | 0.4 | 800 | 5.8 | 33.4 | 1.4 | 600 | <0.2 | 1.4 | 1.2 | 4 | 6.8 | 8.89 | 4.83 | 100 | 2.2 | <2 | 6.1 | 1.8 | 120 | 0.6 | 0.37 | 15 | 1940 | 0.09 | 6 | 0.75 | 4.64 | 0.6 | <2 | 152 | <1 | 1.33 | 64.3 | 25.8 | 77.3 | 169 | 175 | 20 | 2.1 | 0.18
C005708 | EL3106 | 271547 | 8650655 | 39 | Arrarra | Rock | ASSAY | 2.04 | <1 | <1 | <1 | <0.05 | 61900 | 1 | 20 | 0.8 | <0.02 | 240 | 87.5 | 0.5 | 5 | <1 | 0.89 | 0.38 | 0.84 | 12100 | 5.15 | 2.29 | 7 | 0.13 | 9900 | 60 | 25 | 0.07 | 1500 | 24 | 0.25 | 400 | 4.25 | 36.9 | 1 | 600 | <0.2 | 0.8 | 0.4 | 2.2 | 3.2 | 11.5 | 24.2 | 40 | 1.3 | <2 | 4.8 | 0.8 | 135 | 0.48 | 0.19 | 25.1 | 1420 | 0.06 | 4 | 0.35 | 3.45 | 0.44 | 4 | 264 | <1 | 1.49 | 94.7 | 30.5 | 85.3 | 212 | 340 | 80 | 1.2 | 0.23
C005709 | EL3106 | 271371 | 8650588 | 42 | Arrarra | Rock | ASSAY | 0.7 | <1 | <1 | <1 | <0.05 | 46600 | 2 | 16 | 0.4 | 0.1 | 580 | 50.4 | 0.2 | <5 | 1 | 0.46 | 0.16 | 0.56 | 8050 | 3.32 | 1.55 | 2.73 | 0.06 | 1700 | 33.5 | 20 | 0.03 | 140 | 42 | 0.2 | 200 | 3.1 | 22.6 | 0.8 | 400 | <0.2 | 1 | 0.6 | 2.6 | 4.2 | 6.79 | 4.37 | 60 | 1.2 | <2 | 2.93 | 1.8 | 51.7 | 0.42 | 0.15 | 17.6 | 920 | 0.03 | 6 | 0.35 | 1.39 | 0.18 | 4 | 96.7 | <1 | 1.12 | 59.7 | 21.5 | 73.8 | 156 | 176 | 20 | 1.2 | 0.12
C005710 | EL3106 | 271725 | 8651114 | 53 | Arrarra | Rock | ASSAY | 0.73 | <1 | <1 | <1 | <0.05 | 40300 | 2 | 22 | 0.2 | <0.02 | 180 | 37.7 | 0.2 | 5 | <1 | 0.64 | 0.31 | 0.52 | 3800 | 2.46 | 1.81 | 3.38 | 0.11 | 1800 | 57.1 | 18 | 0.06 | 200 | 22 | 0.2 | <100 | 2.65 | 32.8 | 0.6 | 2050 | <0.2 | 0.4 | 0.2 | 1.6 | 2.2 | 10.4 | 4.39 | 40 | 0.9 | <2 | 3.65 | 0.4 | 62.7 | 0.34 | 0.16 | 20.8 | 940 | 0.05 | 4 | 0.25 | 2.46 | 0.38 | <2 | 123 | <1 | 0.33 | 33.1 | 8.43 | 27.7 | 69.6 | 168 | <20 | 1.3 | 0.15
C005711 | EL3106 | 267710 | 8649080 | 3 | Arrarra | Rock | ASSAY | 0.71 | <1 | <1 | <1 | <0.05 | 49300 | 0.5 | 18 | 0.1 | <0.02 | 440 | 36 | 0.2 | <5 | <1 | 0.34 | 0.15 | 0.45 | 3600 | 3.06 | 1.21 | 2.45 | 0.05 | 2400 | 22.6 | 18 | 0.03 | 220 | 30 | 0.15 | <100 | 0.9 | 15.8 | 0.6 | 900 | <0.2 | 0.2 | <0.2 | 0.8 | 1.2 | 4.62 | 4.98 | 20 | 0.9 | <2 | 2.32 | 0.4 | 57.3 | 0.1 | 0.11 | 8.55 | 380 | 0.02 | 4 | 0.1 | 1.35 | 0.18 | 2 | 85.5 | <1 | 0.17 | 34.1 | 5.97 | 7.37 | 47.6 | 208 | <20 | 1.6 | 0.12
C005712 | EL3106 | 267426 | 8649093 | 26 | Arrarra | Rock | ASSAY | 1.12 | <1 | <1 | <1 | <0.05 | 40400 | 1.5 | 58 | 0.2 | <0.02 | 200 | 59.3 | 0.25 | 5 | <1 | 0.78 | 0.27 | 0.6 | 6150 | 3.7 | 2.42 | 3.18 | 0.11 | 2800 | 27.8 | 17 | 0.05 | 260 | 24 | 0.15 | <100 | 3.55 | 21.2 | 0.8 | 1850 | <0.2 | 0.4 | <0.2 | 1.2 | 1.6 | 5.81 | 5.66 | 100 | 1.2 | <2 | 3.65 | 1.8 | 94.9 | 0.6 | 0.23 | 12.8 | 1000 | 0.04 | 6 | 0.35 | 2.6 | 0.3 | <2 | 115 | <1 | 0.39 | 28.7 | 8.16 | 21 | 58.2 | 190 | 20 | 1.3 | 0.16
C005713 | EL3106 | 267205 | 8649154 | 24 | Arrarra | Rock | ASSAY | 1.81 | <1 | <1 | <1 | <0.05 | 42500 | 2.5 | 42 | 0.3 | 0.04 | 280 | 121 | 0.75 | 15 | <1 | 1.77 | 0.34 | 0.78 | 29100 | 3.99 | 4.55 | 6.54 | 0.17 | 1900 | 66.9 | 28 | 0.07 | 200 | 52 | 0.25 | 100 | 16.1 | 44.6 | 1.2 | 1050 | <0.2 | 2.6 | 2 | 10.4 | 15.2 | 13.6 | 2.86 | 40 | 1.6 | <2 | 6.3 | 9.4 | 289 | 3.24 | 0.56 | 152 | 4500 | 0.05 | 20 | 2.1 | 3.52 | 0.4 | 2 | 245 | <1 | 1.88 | 127 | 40.6 | 178 | 348 | 400 | 40 | 1.4 | 0.11
C005714 | EL3106 | 266986 | 8649278 | 15 | Arrarra | Rock | ASSAY | 1.05 | <1 | <1 | <1 | <0.05 | 31300 | <0.5 | 20 | 0.2 | <0.02 | 260 | 16.6 | 0.25 | 15 | <1 | 0.46 | 0.19 | 0.15 | 13700 | 3.35 | 0.76 | 5.56 | 0.07 | 6300 | 8.21 | 17 | 0.05 | 340 | 34 | 0.15 | <100 | 6.25 | 6.25 | 0.8 | 400 | <0.2 | 0.4 | <0.2 | 3.2 | 4 | 1.79 | 9.95 | 20 | 1 | <2 | 1.01 | 5 | 88.9 | 1.04 | 0.09 | 76.9 | 1440 | 0.04 | 6 | 0.3 | 1.81 | 0.26 | <2 | 211 | <1 | 2.29 | 94.8 | 41.6 | 215 | 354 | 240 | 60 | 0.9 | 0.14
C005715 | EL3106 | 266969 | 8649307 | 23 | Arrarra | Rock | ASSAY | 1.03 | <1 | <1 | <1 | <0.05 | 44600 | 1 | 14 | 0.3 | <0.02 | 180 | 96.6 | 0.25 | 5 | <1 | 0.87 | 0.27 | 0.71 | 3700 | 2.66 | 2.78 | 6.71 | 0.1 | 600 | 49.8 | 26 | 0.05 | 100 | 24 | 0.45 | <100 | 2.75 | 34.3 | 1.4 | 450 | <0.2 | 0.6 | 0.4 | 2.2 | 3.2 | 10.4 | 1.1 | 40 | 1.2 | <2 | 4.85 | 1.4 | 104 | 0.3 | 0.28 | 25.2 | 880 | 0.04 | 4 | 0.25 | 2.31 | 0.3 | <2 | 247 | <1 | 2.46 | 88.4 | 42.9 | 143 | 277 | 208 | <20 | 1.8 | 0.12
C005716 | EL3106 | 266827 | 8649429 | 11 | Arrarra | Rock | ASSAY | 2.29 | <1 | <1 | <1 | <0.05 | 31100 | 1.5 | 28 | 0.3 | <0.02 | 240 | 131 | 0.25 | 10 | <1 | 1.2 | 0.43 | 1.15 | 10800 | 2.04 | 3.77 | 6.86 | 0.17 | 5500 | 56.7 | 18 | 0.07 | 300 | 32 | 0.25 | <100 | 11.5 | 52.8 | 1.2 | 850 | <0.2 | 0.8 | 0.2 | 10.2 | 11.2 | 14.6 | 5.08 | 80 | 1.2 | <2 | 7.23 | 32.4 | 303 | 4.12 | 0.34 | 214 | 2060 | 0.06 | 6 | 0.75 | 4.63 | 0.5 | <2 | 268 | <1 | 1.31 | 94.7 | 28.8 | 362 | 487 | 327 | 80 | 0.9 | 0.12
C005717 | EL3106 | 267868 | 8649010 | 25 | Arrarra | Rock | ASSAY | 0.74 | <1 | <1 | <1 | <0.05 | 40900 | <0.5 | 28 | 0.4 | <0.02 | 560 | 19.1 | 0.65 | 10 | <1 | 0.43 | 0.17 | 0.21 | 5400 | 2.94 | 1.09 | 2.33 | 0.07 | 6400 | 8.07 | 24 | 0.03 | 4180 | 28 | 0.4 | 200 | 1.65 | 7.35 | 5.8 | 1150 | <0.2 | 0.2 | <0.2 | 0.6 | 1 | 1.92 | 11.7 | 660 | 0.5 | <2 | 1.42 | 0.6 | 29 | 0.26 | 0.12 | 9.27 | 460 | 0.02 | 2 | 0.1 | 1.9 | 0.18 | 6 | 85.1 | <1 | 0.12 | 14.6 | 3.1 | 4.52 | 22.3 | 229 | 20 | 1.4 | 0.03
C005718 | EL3106 | 268421 | 8648312 | 13 | Mamurri Hill | Rock | ASSAY | 1.07 | <1 | <1 | <1 | <0.05 | 25900 | <0.5 | 22 | 0.3 | <0.02 | 260 | 10.5 | 0.3 | 15 | <1 | 0.24 | 0.13 | 0.1 | 4150 | 3.78 | 0.46 | 2.44 | 0.05 | 6600 | 6.16 | 16 | 0.03 | 800 | 30 | 0.65 | 100 | 0.9 | 4.4 | 1.4 | 600 | <0.2 | 0.2 | <0.2 | 0.4 | 0.8 | 1.26 | 13.4 | 20 | 0.9 | <2 | 0.72 | 0.8 | 8.55 | 0.1 | 0.05 | 3.82 | 340 | 0.02 | 4 | 0.1 | 1.22 | 0.2 | 2 | 88.5 | <1 | 1.39 | 76.7 | 28.2 | 89 | 195 | 234 | 20 | 0.7 | <0.01
C005719 | EL3106 | 268472 | 8648061 | 3 | Mamurri Hill | Rock | ASSAY | 0.84 | <1 | <1 | <1 | <0.05 | 141000 | 1 | 20 | 0.9 | <0.02 | 220 | 95.1 | 0.2 | 15 | 1 | 0.74 | 0.21 | 1.07 | 4750 | 8.45 | 3.2 | 7.23 | 0.09 | 7500 | 52 | 307 | 0.05 | 1700 | 16 | 1.15 | 200 | 3.2 | 45.3 | 2.6 | 500 | <0.2 | 0.2 | <0.2 | 2.8 | 3 | 12.7 | 9.95 | <20 | 1.8 | <2 | 6.46 | 1.6 | 25.1 | 0.32 | 0.28 | 34.8 | 1140 | 0.04 | 2 | 0.25 | 2.19 | 0.3 | <2 | 268 | <1 | 1.03 | 41.2 | 19.3 | 123 | 184 | 104 | 40 | 3.4 | 0.03
C005720 | EL3106 | 268569 | 8647846 | 12 | Mamurri Hill | Rock | ASSAY | 0.61 | <1 | <1 | <1 | <0.05 | 48200 | <0.5 | 18 | 0.2 | <0.02 | 180 | 7.86 | 0.25 | 5 | 1 | 0.22 | 0.11 | 0.09 | 4950 | 3.48 | 0.47 | 2.35 | 0.04 | 10200 | 3.98 | 17 | 0.03 | 460 | 18 | 0.3 | 100 | 1.8 | 3.3 | 0.8 | 8200 | <0.2 | 0.4 | <0.2 | 0.4 | 0.8 | 0.88 | 15.5 | 20 | 0.8 | <2 | 0.58 | 0.8 | 63.6 | 0.18 | 0.05 | 2.26 | 580 | 0.03 | 2 | 0.15 | 1.12 | 0.18 | <2 | 81.9 | <1 | 1.48 | 61.9 | 27.4 | 68.6 | 159 | 129 | 60 | 1.1 | 0.01
C005721 | EL3106 | 271046 | 8650529 | 30 | Injardil | Rock | ASSAY | 1.59 | <1 | <1 | <1 | <0.05 | 106000 | <0.5 | 24 | 0.7 | 0.06 | 220 | 25.7 | 0.2 | 10 | <1 | 0.71 | 0.34 | 0.4 | 4850 | 7.61 | 1.43 | 10.1 | 0.12 | 15500 | 13.4 | 175 | 0.09 | 1960 | 12 | 0.35 | 200 | 6.5 | 10.5 | 2 | 700 | <0.2 | 0.4 | <0.2 | 1 | 1.4 | 2.89 | 20.5 | 20 | 2.1 | <2 | 1.86 | 1.6 | 14.6 | 0.62 | 0.17 | 27.9 | 2060 | 0.06 | 4 | 0.5 | 3.16 | 0.5 | <2 | 404 | <1 | 0.81 | 45.7 | 16.8 | 56.1 | 119 | 154 | 100 | 2.3 | 0.04
C005722 | EL3106 | 270977 | 8650784 | 39 | Injardil | Rock | ASSAY | 0.92 | <1 | <1 | <1 | <0.05 | 52400 | <0.5 | 18 | 0.3 | <0.02 | 220 | 51.9 | 0.2 | 10 | 4 | 0.59 | 0.24 | 0.48 | 5800 | 3.49 | 1.78 | 4.55 | 0.09 | 12000 | 23.1 | 18 | 0.05 | 680 | 24 | 0.4 | 100 | 3.1 | 19.5 | 0.8 | 11300 | <0.2 | 0.2 | <0.2 | 1.4 | 1.8 | 5.65 | 20.3 | 20 | 0.9 | <2 | 2.97 | 0.6 | 38.8 | 0.36 | 0.18 | 26.5 | 940 | 0.04 | 2 | 0.2 | 2.27 | 0.28 | 4 | 167 | <1 | 0.77 | 39.5 | 15.2 | 56 | 111 | 177 | 60 | 1.1 | 0.04
C005723 | EL3106 | 270733 | 8650600 | 50 | Injardil | Rock | ASSAY | 0.59 | <1 | <1 | <1 | <0.05 | 3800 | <0.5 | 6 | <0.1 | <0.02 | 220 | 6.74 | 0.15 | <5 | <1 | 0.15 | 0.1 | 0.05 | 3800 | 0.53 | 0.27 | 1.25 | 0.03 | 800 | 3.68 | 16 | 0.02 | 220 | 28 | 0.2 | 100 | 0.8 | 2.45 | 0.6 | 50 | <0.2 | 0.2 | <0.2 | 0.4 | 0.6 | 0.68 | 1.17 | <20 | 0.2 | <2 | 0.4 | 0.2 | 8.2 | 0.06 | 0.03 | 1.9 | 380 | 0.02 | <2 | 0.15 | 0.88 | 0.12 | <2 | 45.3 | <1 | 1.92 | 68.9 | 35.2 | 95.1 | 201 | 146 | <20 | 0.3 | <0.01
C005734 | EL3106 | 268231 | 8649027 | 24 | Arrarra | Rock | ASSAY | 0.79 | <1 | <1 | <1 | <0.05 | 35500 | <0.5 | 10 | 0.1 | <0.02 | 180 | 26.6 | 0.3 | 5 | <1 | 0.42 | 0.19 | 0.26 | 6600 | 2.28 | 1 | 2.63 | 0.06 | 3000 | 13.4 | 22 | 0.03 | 200 | 26 | 0.15 | <100 | 1.45 | 9.8 | 0.6 | 200 | <0.2 | 0.2 | <0.2 | 0.8 | 1.2 | 2.77 | 4.52 | 40 | 0.6 | <2 | 1.55 | 0.6 | 41.5 | 0.16 | 0.11 | 9.73 | 360 | 0.03 | 2 | 0.1 | 1.76 | 0.22 | <2 | 94.4 | <1 | 1.6 | 77.1 | 30.7 | 93.8 | 203 | 196 | <20 | 1.2 | 0.02
C005735 | EL3106 | 268500 | 8648901 | 33 | Arrarra | Rock | ASSAY | 0.96 | <1 | <1 | <1 | <0.05 | 58700 | <0.5 | 14 | 0.3 | <0.02 | 160 | 84.7 | 0.2 | 5 | <1 | 0.79 | 0.25 | 0.91 | 10500 | 3.9 | 2.57 | 5.62 | 0.1 | 2100 | 41.8 | 26 | 0.06 | 140 | 22 | 0.3 | <100 | 3.75 | 30.8 | 1 | 350 | <0.2 | 0.4 | 0.2 | 1.8 | 2.4 | 8.98 | 3.56 | <20 | 1.3 | <2 | 4.47 | 1.4 | 57.7 | 0.4 | 0.24 | 21.9 | 1160 | 0.04 | 4 | 0.4 | 2.26 | 0.32 | <2 | 212 | <1 | 1.47 | 63.2 | 25.8 | 91.1 | 181 | 160 | 20 | 2.2 | 0.05
C005736 | EL3106 | 268506 | 8648449 | 30 | Arrarra | Rock | ASSAY | 0.74 | <1 | <1 | <1 | <0.05 | 59600 | 0.5 | 10 | 0.3 | <0.02 | 220 | 32.7 | 0.2 | <5 | <1 | 0.67 | 0.33 | 0.36 | 6200 | 3.29 | 1.46 | 2.17 | 0.13 | 900 | 15.8 | 28 | 0.06 | 220 | 22 | 0.15 | <100 | 1.25 | 12.9 | 1 | 250 | <0.2 | 0.4 | 0.2 | 1.2 | 2 | 3.58 | 1.66 | 20 | 0.8 | <2 | 2.16 | 0.4 | 60.3 | 0.18 | 0.15 | 8.17 | 420 | 0.04 | 4 | 0.15 | 3.34 | 0.32 | 6 | 74.8 | <1 | 2.26 | 80 | 40.3 | 111 | 234 | 179 | <20 | 2.3 | 0.07
C005737 | EL3106 | 268407 | 8648800 | 10 | Arrarra | Rock | ASSAY | 0.7 | <1 | <1 | <1 | <0.05 | 41700 | 1 | 18 | 0.4 | 0.08 | 260 | 26.1 | 0.15 | 5 | <1 | 0.69 | 0.21 | 0.32 | 3700 | 2.75 | 1.46 | 3.07 | 0.09 | 1300 | 13.2 | 42 | 0.04 | 140 | 24 | 0.4 | <100 | 2.5 | 10.5 | 1.2 | 250 | <0.2 | 0.6 | 0.2 | 1.4 | 2.2 | 2.83 | 2.62 | 40 | 0.7 | <2 | 1.68 | 0.8 | 33.4 | 0.24 | 0.17 | 15 | 780 | 0.03 | <2 | 0.85 | 2.11 | 0.24 | <2 | 112 | <1 | 0.64 | 46.5 | 14.2 | 42.4 | 104 | 185 | 20 | 1.5 | 0.03