## Sheet1
ELEMENTS |  |  | Au | Au | Au-Rp1 | Ag | Bi | Cu | Cu | Pb | Pb | W | Zn
UNITS |  |  | ppb | ppm | ppm | ppm | ppm | ppm | ppm | ppm | ppm | ppm | ppm
DETECTION LIMIT |  |  | 1 | 0.01 | 0.01 | 5 | 50 | 1 | 10 | 50 | 2 | 0.1 | 10
DIGEST |  |  | FA25/ | FA25/ | FA25/ | 4AHBr/ | 4AHBr/ | 4A/ | 4AHBr/ | 4AHBr/ | 4A/ | 4A/ | 4AHBr/
ANALYTICAL FINISH |  |  | MS | AA | AA | bar: Ag to Zn
SAMPLE NUMBERS | Easting | Northing
0001 K1 |  |  |  | 2.4
0002 K2 |  |  |  | x |  | x | x |  | 61 | x |  |  | 85
0003 K3 |  |  |  | 7.46 | 5.51 | 18 | x |  | 6093 | 16.81% |  |  | 938
0004 K4 |  |  |  | 0.35 |  | x | x |  | 1145 | 4355 |  |  | x
0005 K5 |  |  |  | 0.48 |  | x | x |  | 846 | 873 |  |  | 64
0006 K6 |  |  |  | 5.79 | 6.24 | x | x |  | 1064 | 532 |  |  | 14
0007 K7 |  |  |  | 0.1 |  | 394 | 109 |  | 10.62% | 32.01% |  |  | x
0008 K8 |  |  |  | 0.15 |  | 318 | x |  | 3.31% | 53.44% |  |  | 2007
0009 K9 |  |  |  | x |  | x | x |  | 149 | 3852 |  |  | x
0010 K10 |  |  |  | 0.31 |  | 5 | x |  | 545 | 2537 |  |  | 30
0011 K11 |  |  |  | x |  | 6 | x |  | 637 | 9935 |  |  | 191
0012 K12 |  |  |  | x |  | x | x |  | 161 | 914 |  |  | 190
0013 K13 |  |  |  | 8.09 | 7.89 | 51 | x |  | 2.64% | 2538 |  |  | 24
0014 K14 |  |  |  | 2.49 | 2.5 | 22 | x |  | 578 | 416 |  |  | 51
0015 K15 |  |  |  | 17.36 | 14.75 | 70 | x |  | 6.52% | 2103 |  |  | 11
0016 K16 |  |  |  | 0.4 |  | x | x |  | 777 | 271 |  |  | 57
0017 K17 |  |  |  | 2.07 | 1.49 | 9 | x |  | 946 | 340 |  |  | 182
0018 K18 |  |  |  | 3.78 | 3.91 | 53 | x |  | 463 | 234 |  |  | 31
0019 K19 |  |  |  | 1.38 | 1.22 | 35 | x |  | 237 | 398 |  |  | 32
0020 K20 |  |  |  | 1.03 | 1.34 | 6 | x |  | 3040 | 278 |  |  | 31
0021 K21 |  |  |  | 2.48 |  | 6 | x |  | 245 | 676 |  |  | 184
0022 K22 |  |  |  | 5.77 | 5.7 | x | x |  | 84 | 385 |  |  | 37
0023 K23 |  |  |  | 0.05 |  | x | x |  | 108 | 1470 |  |  | 155
0024 K24 |  |  |  | 0.11 |  | x | x |  | 257 | 474 |  | 14.9 | 46
0025 K25 |  |  |  | 0.13 |  | 7 | x |  | 92 | 303 |  |  | 40
0026 K26 |  |  |  | 0.54 |  | x | x |  | 491 | 878 |  |  | 149
0027 K27 |  |  |  | 0.59 |  | 15 | x |  | 108 | 287 |  | 5.4 | 49
0028 K28 |  |  |  | 0.5 |  | x | x |  | 221 | 392 |  |  | 52
0029 K29 |  |  |  | x |  | x | x |  | 92 | 232 |  |  | 98
0030 K30 |  |  |  | 0.02 |  | x | x |  | 22 | 84 |  |  | 12
0031 K31 |  |  |  | 1.18 | 0.97 | x | x |  | 84 | 473 |  |  | 23
0032 K32 |  |  |  | 0.01 |  | x | x |  | 147 | 378 |  |  | 24
0033 K33 |  |  |  | x |  | x | x |  | 38 | x |  |  | 57
0034 K34 |  |  |  | x |  | x | x |  | 33 | x |  | 1 | 64
0035 K34B |  |  |  | 6.52 |  | 17 | x |  | 1256 | 563 |  | 112 | x
0036 K35 |  |  |  | 3.94 | 6.25 | x | 121 |  | 747 | 322 |  |  | 204
0037 K36 |  |  |  | 6.49 | 5.68 | 31 | x |  | 2.27% | 1261 |  |  | 13
0038 K37 |  |  |  | 13.29 | 12.65 | 99 | 121 |  | 5.32% | 3689 |  |  | 717
0039 K38 |  |  |  | 0.83 |  | x | x |  | 437 | 8445 |  |  | 60
0040 K39 |  |  |  | 1.85 | 1.92 | x | x |  | 754 | 332 |  |  | 513
0041 K40 |  |  |  | 0.61 |  | 7 | x |  | 1248 | 502 |  |  | 21
0042 K41 |  |  |  | 0.39 |  | x | x |  | 329 | 349 |  |  | 11
0043 K42 |  |  |  | x |  | x | x |  | 140 | x |  |  | 206
0044 K43 |  |  |  | x |  | x | x |  | 39 | x |  |  | x
0045 KS1 |  |  | x |  |  | Cu: 41; Pb: 15; Zn: x
0046 KS2 |  |  | x |  |  | Cu: 28; Pb: 19; Zn: 13
0047 KS3 |  |  | x |  |  | Cu: 30; Pb: 73; Zn: x
0048 KS4 |  |  | x |  |  | Cu: 87; Pb: 2992; Zn: x
0049 KS5 |  |  | 13 |  |  | Cu: 472; Pb: 1.68%; Zn: x
0050 KS6 |  |  | 9 |  |  | Cu: 275; Pb: 1.22%; Zn: x
0051 KS7 |  |  | x |  |  | Cu: 101; Pb: 1080; Zn: 18
0052 KS8 |  |  | x |  |  | Cu: 35; Pb: 177; Zn: 15
0053 KS9 |  |  | x |  |  | Cu: 28; Pb: 36; Zn: 14
0054 KS10 |  |  | x |  |  | Cu: 24; Pb: 26; Zn: 22
0055 KS11 |  |  | x |  |  | Cu: 51; Pb: 599; Zn: 10
0056 KS12 |  |  | x |  |  | Cu: 28; Pb: 30; Zn: 13
0057 KS13 |  |  | 2 |  |  | Cu: 29; Pb: 127; Zn: 27
0058 KS14 |  |  | 14 |  |  | Cu: 48; Pb: 77; Zn: 55
0059 KS15 |  |  | x |  |  | Cu: 57; Pb: 15; Zn: 83
0060 KS16 |  |  | x |  |  | Cu: 17; Pb: 21; Zn: 16
0061 KS17 |  |  | x |  |  | Cu: 24; Pb: 12; Zn: x
0062 KS18 |  |  | x |  |  | Cu: 14; Pb: 24; Zn: 26
0063 KS19 |  |  | x |  |  | Cu: 37; Pb: 44; Zn: 42
0064 KS20 |  |  | 2 |  |  | Cu: 12; Pb: 21; Zn: 24
X = Less than Detection Limit
N/R = Sample Not Received
* = Result Checked
( ) = Result still to come
I/S = Insufficient Sample for Analysis
E6 = Result X 1,000,000
UA = Unable to Assay
> = Value beyond Limit of Method
OV = Value over-range for Package