## NT16399_CSV_Report_1
IDENT | Northing | easting | Datum | Zone | SampleSubType | Description_Comments | Job number | Au | Au_R | Ag | As | Bi | Co | Cu | Mo | Ni | Pb | Sn | Th | U | V | W | Zn
UNITS | [7 empty] | ppb | ppb | ppm | ppm | ppm | ppm | ppm | ppm | ppm | ppm | ppm | ppm | ppm | ppm | ppm | ppm
SCHEME | [7 empty] | FA_GEN_SAAS | FA_GEN_SAAS | G422M | G422M | G422M | G422M | G422M | G422M | G422M | G422M | G422M | G422M | G422M | G422M | G422M | G422M
[8 empty] | 1 | 1 | 1 | 10 | 1 | 1 | 5 | 2 | 5 | 2 | 5 | 1 | 5 | 10 | 2 | 10
TK653125 | 8500293 | 787994 | GDA94 | 52 | Rock Chip | silicified dolomite with pyrite; Koolpin Formation | NT16399 | 7 | -- | <1 | 10 | 1 | 2 | 35 | 4 | 25 | 1080 | <5 | 1 | <5 | <10 | 2 | 70
TK653126 | 8497577 | 789272 | GDA94 | 52 | Rock Chip | ferruginized graywacke/tuffitic breccia; Gerrowie Tuff? | NT16399 | <1 | -- | <1 | 60 | <1 | 28 | 470 | <2 | 175 | 30 | 10 | 1 | 10 | 290 | <2 | 1110
TK653127 | 8498305 | 788695 | GDA94 | 52 | Rock Chip | ferruginized breccia; shear zone across fold hinge | NT16399 | 25 | -- | <1 | 150 | 23 | 8 | 420 | 46 | 60 | 14 | 50 | 30 | 30 | 190 | 10 | 40
TK653129 | 8503320 | 796654 | GDA94 | 52 | Rock Chip | quartz reef within sheared Burrell Creek Formation | NT16399 | 136 | 147 | 3 | 1520 | 18 | 2 | 130 | 6 | 20 | 1020 | 65 | 5 | <5 | 20 | 4 | 20