## DrillAssays
HoleID | UTMGrid | SampleID | DepthFrom | DepthTo | Interval | SampType | Ag_ppm | As_ppm | Ba_ppm | Bi_ppm | Ca_ppm | Cd_ppm | Co_ppm | Cr_ppm | Cu_ppm | Fe_ppm | K_ppm | La_ppm | Mg_ppm | Mn_ppm | Mo_ppm | Na_ppm | Ni_ppm | P_ppm | Pb_ppm | S_ppm | Sb_ppm | Sr_ppm | Ti_ppm | U_ppm | V_ppm | Zn_ppm | Grid
[7 empty] | ME-ICP61 | ME-ICP61 | ME-ICP61 | ME-ICP61 | ME-ICP61 | ME-ICP61 | ME-ICP61 | ME-ICP61 | ME-ICP61 | ME-ICP61 | ME-ICP61 | ME-ICP61 | ME-ICP61 | ME-ICP61 | ME-ICP61 | ME-ICP61 | ME-ICP61 | ME-ICP61 | ME-ICP61 | ME-ICP61 | ME-ICP61 | ME-ICP61 | ME-ICP61 | ME-ICP61 | ME-ICP61 | ME-ICP61
[7 empty] | 0.5 | 5 | 10 | 2 | 0.01 | 0.5 | 1 | 1 | 1 | 0.01 | 0.01 | 10 | 0.01 | 5 | 1 | 0.01 | 1 | 10 | 2 | 0.01 | 5 | 1 | 0.01 | 10 | 1 | 2
MPRB019 | MGA94_53 | BOM03337 | 0 | 2 | 2 |  | -0.5 | -5 | 310 | -2 | 8100 | -0.5 | 17 | 52 | 20 | 30800 | 600 | 30 | 5100 | 1140 | 1 | 600 | 17 | 80 | 24 | -100 | -5 | 49 | 5200 | -10 | 97 | 34 | MGA94_53
MPRB019 | MGA94_53 | BOM03338 | 2 | 4 | 2 |  | -0.5 | -5 | 210 | 2 | 65500 | -0.5 | 6 | 40 | 17 | 22900 | 3000 | 40 | 35600 | 386 | 1 | 1000 | 19 | 130 | 21 | 200 | -5 | 121 | 4900 | 10 | 101 | 43 | MGA94_53
MPRB019 | MGA94_53 | BOM03339 | 4 | 6 | 2 |  | -0.5 | -5 | 180 | -2 | 4200 | -0.5 | 4 | 82 | 20 | 29600 | 6100 | 10 | 5200 | 68 | 1 | 1000 | 27 | 200 | 21 | 100 | -5 | 60 | 7600 | -10 | 132 | 82 | MGA94_53
MPRB019 | MGA94_53 | BOM03340 | 6 | 8 | 2 |  | -0.5 | -5 | 3070 | 2 | 80800 | -0.5 | 1 | 55 | 12 | 15500 | 3500 | 300 | 15100 | 38 | 1 | 1000 | 14 | 2580 | 54 | 400 | -5 | 602 | 4700 | -10 | 76 | 48 | MGA94_53
MPRB019 | MGA94_53 | BOM03342 | 8 | 10 | 2 |  | -0.5 | -5 | 1260 | -2 | 42500 | -0.5 | 2 | 56 | 9 | 12600 | 1900 | 120 | 4200 | 38 | 2 | 700 | 9 | 1120 | 28 | 200 | -5 | 216 | 3600 | -10 | 104 | 21 | MGA94_53
MPRB019 | MGA94_53 | BOM03343 | 10 | 12 | 2 |  | -0.5 | -5 | 1070 | -2 | 32700 | -0.5 | 2 | 36 | 7 | 5400 | 2500 | 90 | 2000 | 25 | 1 | 600 | 5 | 940 | 18 | 100 | -5 | 205 | 2600 | -10 | 40 | 15 | MGA94_53
MPRB019 | MGA94_53 | BOM03344 | 12 | 14 | 2 |  | -0.5 | -5 | 560 | -2 | 37000 | -0.5 | -1 | 29 | 7 | 4000 | 2400 | 70 | 1200 | 23 | 1 | 600 | 5 | 540 | 13 | 100 | -5 | 143 | 2300 | -10 | 27 | 10 | MGA94_53
MPRB019 | MGA94_53 | BOM03345 | 14 | 16 | 2 |  | -0.5 | -5 | 760 | -2 | 8100 | -0.5 | 1 | 52 | 7 | 5600 | 2500 | 80 | 1000 | 17 | -1 | 600 | 5 | 730 | 15 | 100 | -5 | 172 | 2700 | -10 | 52 | 15 | MGA94_53
MPRB019 | MGA94_53 | BOM03346 | 16 | 18 | 2 |  | -0.5 | 6 | 840 | -2 | 1700 | -0.5 | 2 | 50 | 11 | 9800 | 2700 | 130 | 1000 | 29 | 1 | 600 | 10 | 1100 | 27 | 200 | -5 | 293 | 2300 | -10 | 57 | 28 | MGA94_53
MPRB019 | MGA94_53 | BOM03347 | 18 | 20 | 2 |  | -0.5 | -5 | 410 | 3 | 2000 | -0.5 | 6 | 59 | 17 | 27800 | 5100 | 60 | 2700 | 46 | 1 | 600 | 31 | 520 | 40 | -100 | -5 | 96 | 3000 | -10 | 93 | 88 | MGA94_53
MPRB019 | MGA94_53 | BOM03348 | 20 | 22 | 2 |  | -0.5 | 5 | 460 | -2 | 6000 | -0.5 | 10 | 39 | 20 | 26900 | 4200 | 80 | 3700 | 105 | 1 | 600 | 45 | 700 | 37 | 100 | -5 | 115 | 2100 | -10 | 63 | 140 | MGA94_53
MPRB019 | MGA94_53 | BOM03349 | 22 | 24 | 2 |  | -0.5 | 7 | 130 | -2 | 89200 | -0.5 | 5 | 15 | 11 | 15000 | 1900 | 10 | 56300 | 114 | 1 | 400 | 23 | 170 | 13 | 200 | -5 | 68 | 900 | -10 | 36 | 72 | MGA94_53
MPRB019 | MGA94_53 | BOM03352 | 24 | 26 | 2 |  | 0.5 | 11 | 60 | -2 | 152000 | -0.5 | 4 | 8 | 13 | 15500 | 2200 | 10 | 100500 | 174 | 1 | 400 | 14 | 150 | 14 | 300 | -5 | 67 | 800 | 20 | 30 | 78 | MGA94_53
MPRB019 | MGA94_53 | BOM03353 | 26 | 28 | 2 |  | -0.5 | 5 | 30 | -2 | 173000 | -0.5 | 2 | 2 | 2 | 5800 | 200 | -10 | 114000 | 177 | 1 | 300 | 7 | 90 | 6 | 300 | -5 | 88 | 100 | 20 | 10 | 17 | MGA94_53
MPRB019 | MGA94_53 | BOM03354 | 28 | 30 | 2 |  | -0.5 | 7 | 30 | -2 | 165000 | -0.5 | 1 | 8 | 4 | 6300 | 700 | -10 | 107000 | 143 | -1 | 300 | 9 | 100 | 12 | 300 | -5 | 84 | 500 | 20 | 18 | 46 | MGA94_53
MPRB019 | MGA94_53 | BOM03355 | 30 | 32 | 2 |  | -0.5 | 9 | 140 | 2 | 102000 | -0.5 | 6 | 19 | 15 | 32000 | 11200 | 10 | 56500 | 206 | 1 | 400 | 26 | 270 | 23 | 200 | -5 | 42 | 1300 | 10 | 48 | 116 | MGA94_53
MPRB019 | MGA94_53 | BOM03356 | 32 | 34 | 2 |  | -0.5 | -5 | 70 | -2 | 109000 | -0.5 | 2 | 12 | 6 | 9600 | 2100 | 10 | 70500 | 118 | 2 | 300 | 15 | 120 | 10 | 100 | -5 | 56 | 800 | 10 | 21 | 75 | MGA94_53
MPRB019 | MGA94_53 | BOM03357 | 34 | 36 | 2 |  | -0.5 | -5 | 60 | -2 | 112000 | -0.5 | 2 | 8 | 4 | 5700 | 1300 | 10 | 74200 | 103 | -1 | 200 | 9 | 90 | 12 | 100 | -5 | 83 | 600 | 10 | 13 | 49 | MGA94_53
MPRB019 | MGA94_53 | BOM03358 | 36 | 38 | 2 |  | -0.5 | 6 | 30 | -2 | 158500 | -0.5 | 1 | 6 | 3 | 3600 | 1000 | -10 | 93900 | 95 | -1 | 300 | 6 | 60 | 8 | 200 | -5 | 91 | 300 | 20 | 11 | 32 | MGA94_53
MPRB019 | MGA94_53 | BOM03359 | 38 | 40 | 2 |  | -0.5 | -5 | 40 | -2 | 169000 | -0.5 | 2 | 7 | 5 | 3900 | 1900 | -10 | 101000 | 98 | 1 | 300 | 10 | 70 | 15 | 200 | -5 | 64 | 400 | 20 | 13 | 50 | MGA94_53
MPRB019 | MGA94_53 | BOM03360 | 40 | 42 | 2 |  | -0.5 | -5 | 30 | -2 | 181000 | -0.5 | 2 | 4 | 4 | 3500 | 500 | -10 | 93700 | 88 | 1 | 200 | 7 | 50 | 14 | 200 | -5 | 106 | 100 | 30 | 9 | 34 | MGA94_53
MPRB019 | MGA94_53 | BOM03362 | 42 | 44 | 2 |  | -0.5 | -5 | 20 | -2 | 168000 | -0.5 | 1 | 3 | 2 | 2600 | 400 | -10 | 109500 | 96 | 1 | 300 | 6 | 40 | 11 | 300 | -5 | 75 | 100 | 20 | 5 | 39 | MGA94_53
MPRB019 | MGA94_53 | BOM03363 | 44 | 46 | 2 |  | -0.5 | -5 | 20 | -2 | 171000 | -0.5 | 1 | 3 | 1 | 1400 | 400 | -10 | 110000 | 88 | -1 | 300 | 4 | 50 | 7 | 200 | -5 | 77 | 100 | 20 | 4 | 35 | MGA94_53
MPRB019 | MGA94_53 | BOM03364 | 46 | 48 | 2 |  | -0.5 | -5 | 10 | -2 | 180000 | -0.5 | 1 | 2 | 3 | 800 | 300 | -10 | 120500 | 135 | -1 | 200 | 4 | 40 | 14 | 300 | -5 | 43 | 100 | 20 | 3 | 29 | MGA94_53
MPRB019 | MGA94_53 | BOM03365 | 48 | 50 | 2 |  | -0.5 | -5 | 10 | 3 | 180500 | -0.5 | 1 | 1 | 1 | 700 | 100 | -10 | 120000 | 144 | -1 | 100 | 5 | 60 | 4 | 100 | -5 | 46 | 100 | 20 | 4 | 28 | MGA94_53
MPRB019 | MGA94_53 | BOM03366 | 50 | 52 | 2 |  | 0.5 | -5 | 10 | -2 | 183500 | -0.5 | 1 | 1 | 1 | 900 | 100 | -10 | 123500 | 169 | -1 | 100 | 5 | 70 | 4 | 100 | -5 | 47 | 100 | 20 | 5 | 42 | MGA94_53
MPRB019 | MGA94_53 | BOM03367 | 52 | 54 | 2 |  | -0.5 | -5 | 10 | -2 | 178000 | -0.5 | -1 | 5 | 1 | 900 | 100 | -10 | 119500 | 160 | -1 | 100 | 6 | 100 | 5 | 200 | -5 | 42 | -100 | 20 | 5 | 45 | MGA94_53
MPRB019 | MGA94_53 | BOM03368 | 54 | 56 | 2 |  | -0.5 | -5 | 10 | -2 | 185000 | -0.5 | 1 | 1 | 1 | 1000 | 100 | -10 | 124500 | 178 | -1 | 100 | 4 | 130 | 5 | 200 | -5 | 45 | 100 | 30 | 3 | 36 | MGA94_53
MPRB019 | MGA94_53 | BOM03369 | 56 | 58 | 2 |  | -0.5 | -5 | 10 | -2 | 185000 | -0.5 | 1 | 1 | 1 | 900 | 100 | -10 | 125000 | 175 | -1 | 100 | 4 | 280 | 3 | 200 | -5 | 47 | -100 | 20 | 3 | 18 | MGA94_53
MPRB019 | MGA94_53 | BOM03370 | 58 | 60 | 2 |  | -0.5 | -5 | 10 | 3 | 183000 | -0.5 | 1 | 1 | 1 | 1200 | 300 | -10 | 123000 | 163 | -1 | 200 | 4 | 320 | 6 | 200 | -5 | 52 | 100 | 20 | 2 | 12 | MGA94_53