## AS08115883
AS08115883 - Finalized
CLIENT : "NUPRES - Nupower Resources Ltd"
# of SAMPLES : 17
DATE RECEIVED : 2008-08-19 DATE FINALIZED : 2008-09-05
PROJECT : "Jupiter"
CERTIFICATE COMMENTS : "ME-MS61:REE's may not be totally soluble in this method. "
PO NUMBER : "2008/5"
| ME-MS61 | ME-MS61 | ME-MS61 | ME-MS61 | ME-MS61 | ME-MS61 | ME-MS61 | ME-MS61 | ME-MS61 | ME-MS61 | ME-MS61 | ME-MS61 | ME-MS61 | ME-MS61 | ME-MS61 | ME-MS61 | ME-MS61 | ME-MS61 | ME-MS61 | ME-MS61 | ME-MS61 | ME-MS61 | ME-MS61 | ME-MS61 | ME-MS61 | ME-MS61 | ME-MS61 | ME-MS61 | ME-MS61 | ME-MS61 | ME-MS61 | ME-MS61 | ME-MS61 | ME-MS61 | ME-MS61 | ME-MS61 | ME-MS61 | ME-MS61 | ME-MS61 | ME-MS61 | ME-MS61 | ME-MS61 | ME-MS61 | ME-MS61 | ME-MS61 | ME-MS61 | ME-MS61 | ME-MS61
SAMPLE | Ag | Al | As | Ba | Be | Bi | Ca | Cd | Ce | Co | Cr | Cs | Cu | Fe | Ga | Ge | Hf | In | K | La | Li | Mg | Mn | Mo | Na | Nb | Ni | P | Pb | Rb | Re | S | Sb | Sc | Se | Sn | Sr | Ta | Te | Th | Ti | Tl | U | V | W | Y | Zn | Zr
DESCRIPTION | ppm | % | ppm | ppm | ppm | ppm | % | ppm | ppm | ppm | ppm | ppm | ppm | % | ppm | ppm | ppm | ppm | % | ppm | ppm | % | ppm | ppm | % | ppm | ppm | ppm | ppm | ppm | ppm | % | ppm | ppm | ppm | ppm | ppm | ppm | ppm | ppm | % | ppm | ppm | ppm | ppm | ppm | ppm | ppm
FLUSH A | 0.04 | 5.08 | 1.2 | 920 | 1.22 | 0.03 | 0.83 | 0.03 | 54.9 | 5 | 26 | 1.5 | 6.3 | 1.8 | 10.25 | 0.13 | 1.3 | 0.019 | 3.31 | 27.9 | 6.6 | 0.39 | 277 | 0.41 | 1.05 | 3.8 | 9.8 | 260 | 22.8 | 115 | <0.002 | <0.01 | <0.05 | 6 | 1 | 1.1 | 196 | 0.29 | <0.05 | 12.6 | 0.144 | 0.48 | 1.3 | 34 | 0.2 | 11 | 24 | 39.8
FLUSH B | 0.04 | 5.03 | 1.1 | 920 | 1.26 | 0.04 | 0.81 | 0.03 | 57.1 | 5.2 | 27 | 1.51 | 7.6 | 1.8 | 10.4 | 0.15 | 1.3 | 0.019 | 3.28 | 28.4 | 6.5 | 0.37 | 274 | 1.97 | 1.05 | 4 | 15.3 | 260 | 23.2 | 115 | <0.002 | <0.01 | <0.05 | 6.1 | 1 | 1.1 | 196.5 | 0.3 | <0.05 | 13.6 | 0.141 | 0.49 | 1.3 | 33 | 0.6 | 11.3 | 25 | 39.6
FLUSH C | 0.03 | 5.17 | 0.9 | 950 | 1.14 | 0.03 | 0.83 | 0.03 | 46.9 | 4.8 | 23 | 1.41 | 6.2 | 1.76 | 9.73 | 0.14 | 1.3 | 0.018 | 3.33 | 24.2 | 6 | 0.36 | 281 | 0.93 | 1.07 | 3.8 | 8.8 | 260 | 22.1 | 112.5 | <0.002 | <0.01 | <0.05 | 5.6 | 1 | 1 | 201 | 0.3 | <0.05 | 10.5 | 0.137 | 0.47 | 1.2 | 32 | 0.2 | 10.6 | 23 | 41.3
12017 | 0.02 | 0.54 | 3.7 | 30 | 0.14 | 0.02 | 0.01 | <0.02 | 17.35 | 0.9 | 5 | 0.17 | 2.2 | 0.95 | 1.25 | 0.08 | 0.9 | <0.005 | 0.09 | 7.8 | 2.4 | 0.02 | 30 | 0.51 | 0.01 | 0.5 | 2.7 | 70 | 3.5 | 2.4 | <0.002 | <0.01 | 0.3 | 0.9 | 1 | 0.2 | 15.5 | <0.05 | <0.05 | 1.5 | 0.02 | <0.02 | 0.5 | 10 | 0.4 | 3 | 2 | 27.9
12018 | 0.03 | 0.51 | 2.8 | 10 | 0.11 | 0.02 | 0.01 | 0.02 | 11.6 | 1 | 11 | 0.17 | 2.7 | 1.38 | 1 | 0.06 | 0.8 | <0.005 | 0.06 | 6.1 | 6.4 | 0.01 | 41 | 1.89 | 0.01 | 0.5 | 7.5 | 40 | 2.3 | 1.6 | <0.002 | <0.01 | 0.37 | 0.7 | 1 | 0.2 | 7.1 | <0.05 | <0.05 | 1.3 | 0.018 | <0.02 | 0.6 | 9 | 0.9 | 2.6 | 2 | 27
12019 | 0.03 | 0.31 | 3.1 | 30 | 0.1 | <0.01 | 0.05 | <0.02 | 13.3 | 1.2 | 7 | 0.12 | 4.3 | 1.14 | 0.87 | 0.06 | 0.7 | <0.005 | 0.06 | 7 | 2.3 | 0.01 | 81 | 1.86 | 0.01 | 0.7 | 2.9 | 50 | 2.4 | 1.5 | <0.002 | <0.01 | 0.22 | 0.5 | 1 | 0.3 | 11.2 | <0.05 | <0.05 | 1.3 | 0.015 | <0.02 | 0.4 | 6 | 0.3 | 2.3 | 2 | 23.8
12020 | 0.06 | 1.97 | 2.7 | 300 | 0.89 | 0.12 | 0.03 | <0.02 | 22.6 | 4.7 | 16 | 2.69 | 4 | 3.58 | 4.7 | 0.11 | 6.2 | 0.017 | 1.24 | 11 | 12 | 0.11 | 348 | 0.64 | 0.03 | 3.5 | 4.8 | 130 | 8.6 | 47.7 | <0.002 | 0.01 | 0.64 | 4.4 | 1 | 0.8 | 22.4 | 0.31 | <0.05 | 6.6 | 0.131 | 0.15 | 1.5 | 22 | 1.7 | 9.6 | 7 | 203
12021 | 1.3 | 1.33 | 199.5 | 360 | 1.83 | 0.36 | 0.07 | 0.1 | 117 | 14.8 | 113 | 0.88 | 61.1 | 22.5 | 14.2 | 0.4 | 4.7 | 0.066 | 0.35 | 73.4 | 16.6 | 0.06 | 195 | 128 | 0.02 | 8.4 | 34.2 | 1190 | 2430 | 17.8 | <0.002 | 0.1 | 10.95 | 18.3 | 4 | 1.6 | 87.4 | 0.57 | 0.08 | 9.5 | 0.182 | 0.11 | 21.4 | 384 | 1.5 | 35.7 | 89 | 144
12022 | 0.46 | 3.05 | 357 | 1090 | 32.4 | 0.12 | 0.06 | 1.42 | 174.5 | 124 | 62 | 1.03 | 79.2 | 44.8 | 9.6 | 1.54 | 1.8 | 0.032 | 0.22 | 52.7 | 8.5 | 0.09 | 39800 | 45.9 | 0.02 | 4.3 | 153.5 | 2160 | 56.8 | 14.8 | 0.002 | 0.02 | 2.19 | 19.5 | 2 | 1.1 | 32.5 | 0.29 | 0.07 | 8.8 | 0.089 | 19.8 | 33.1 | 420 | 1.5 | 63.3 | 885 | 59.6
12023 | 0.3 | 0.87 | 368 | 70 | 57.8 | 0.02 | 0.07 | 0.99 | 21.8 | 233 | 60 | 0.22 | 237 | >50 | 7.05 | 1.23 | 0.6 | 0.005 | 0.06 | 9.9 | 3.5 | 0.12 | 3160 | 22.7 | 0.01 | 1.3 | 619 | 4610 | 125.5 | 3.8 | 0.002 | 0.01 | 6.92 | 62.1 | 2 | 0.3 | 3.1 | 0.09 | <0.05 | 1.9 | 0.024 | 0.15 | 17.5 | 220 | 2.7 | 81.4 | 2040 | 26.4
12025 | 0.33 | 0.38 | 11.7 | 240 | 1.47 | <0.01 | 0.13 | 0.06 | 12.6 | 15.8 | 10 | 0.3 | 10.5 | 2.11 | 2.51 | 0.06 | 0.2 | 0.005 | 0.04 | 3.1 | 6.9 | 0.02 | 2330 | 3.44 | 0.01 | 0.7 | 16.5 | 80 | 8.7 | 3 | <0.002 | 0.01 | 0.35 | 1.5 | 1 | 0.4 | 5.3 | <0.05 | <0.05 | 0.8 | 0.012 | 0.78 | 1.7 | 21 | 0.2 | 2.4 | 36 | 6.9