## Sheet1
ELEMENTS | Ag | Cu | Pb | Zn
SAMPLE NUMBERS
ARR-014201 -177um |  | 18 | 29 | 29
ARR-014202 -177um |  | 24 | 16 | 31
ARR-014203 -177um |  | 24 | 13 | 35
ARR-014206 -177um |  | 30 | 11 | 54
ARR-014207 -177um |  | 23 | 16 | 42
ARR-014208 -177um |  | 23 | 19 | 34
ARR-014211 -177um |  | 21 | 16 | 26
ARR-014212 -177um |  | 43 | -10 | 53
ARR-014213 -177um |  | 63 | -10 | 62
ARR-014214 -177um |  | 50 | -10 | 76
ARR-014215 -177um |  | 59 | 17 | 74
ARR-014216 -177um |  | 57 | 14 | 82
ARR-014217 -177um |  | 50 | 11 | 54
ARR-014218 -177um |  | 51 | -10 | 55
ARR-014219 -177um |  | 50 | 10 | 57
ARR-014220 -177um |  | 60 | -10 | 53
ARR-014221 -177um |  | 42 | -10 | 41
ARR-014222 -177um |  | 30 | -10 | 39
ARR-014223 -177um |  | 41 | -10 | 44
ARR-014224 -177um |  | 17 | -10 | 29
AAR-014204 | -1 | 16 | -10 | 51
AAR-014205 | -1 | 4 | -10 | 11
AAR-014209 | -1 | 7 | -10 | 13
AAR-014210 | -1 | 5 | -10 | 15
AAR-014301 | -1 | 38 | 154 | 138
AAR-014302 | -1 | 6 | -10 | 6
Report | Prospect_Code | Company | Sheet_Number | Sample | EXCLUDE? | FLAG | Data_Type | Mesh | Sample_ID | Geol_Code | GeolCode_Consistent | 2-Char_GeolCode | GeolCode2 | Map_250 | Over_SIMesh | Under_SIMesh | Locality | Location_Accuracy | Geological_Unit_Code | State | Longitude | Latitude | AMG_EAST | AMG_NORTH | DATUM | MGA_East | MGA_NORTH | MGA_COMMENTS | UTMZone | Sampler | Date_Sampled | Sample_Wt | Bulk_Wt | Trap | Catch | Conc_Wt | Lith_Desc | Comments | Au | Au1 | Cu | LogCu | Z_LogCu_NEW_Groups | Pb | LogPb | Z_LogPb_NEW_Groups | Zn | LogZn | Z_LogZn_NEW_Groups | Ag | As | Ba | Bi | Mo | Mn | Fe | Ni | Nb | Ce | Co | Cr | Cd | Sn | Sb | Hg | P | W | Zr | Ti | La | Mg | Th | U | V | Pt | Pd | Rb | S | Sr | Ta | Te | Y | Job_No | Tenement_Type | Tenement | Report_Type | Open_File | HasAssayParam | HasLithParam | Load_Number | Date_Updated | User_Updating | Update_Status | DATA CHANGES | LOAD_DATE | AU_BCL | Ag_BCL | Cu_BCL | Zn_BCL | Cd_BCL | Ni_BCL | MAPINFO_ID
263-1005334 |  | Anglo-Australian Resources |  | AAR014201 |  |  |  | -177um | AAR014201 |  |  |  |  | LIMBUNYA | [11 empty] | 653751 | 8107621 |  | 52 |  | 2010-03-01 | [9 empty] | 18 |  |  | 29 |  |  | 29 | [37 empty] | EL25428 |  | NO
263-1005334 |  | Anglo-Australian Resources |  | AAR014202 |  |  |  | -177um | AAR014202 |  |  |  |  | LIMBUNYA | [11 empty] | 653415 | 8106544 |  | 52 |  | 2010-03-01 | [9 empty] | 24 |  |  | 16 |  |  | 31 | [37 empty] | EL25428 |  | NO
263-1005334 |  | Anglo-Australian Resources |  | AAR014203 |  |  |  | -177um | AAR014203 |  |  |  |  | LIMBUNYA | [11 empty] | 653200 | 8112522 |  | 52 |  | 2010-03-01 | [9 empty] | 24 |  |  | 13 |  |  | 35 | [37 empty] | EL25428 |  | NO
263-1005334 |  | Anglo-Australian Resources |  | AAR014206 |  |  |  | -177um | AAR014206 |  |  |  |  | LIMBUNYA | [11 empty] | 653272 | 8113194 |  | 52 |  | 2010-03-01 | [9 empty] | 30 |  |  | 11 |  |  | 54 | [37 empty] | EL25428 |  | NO
263-1005334 |  | Anglo-Australian Resources |  | AAR014207 |  |  |  | -177um | AAR014207 |  |  |  |  | LIMBUNYA | [11 empty] | 652259 | 8114735 |  | 52 |  | 2010-03-01 | [9 empty] | 23 |  |  | 16 |  |  | 42 | [37 empty] | EL25428 |  | NO
263-1005334 |  | Anglo-Australian Resources |  | AAR014208 |  |  |  | -177um | AAR014208 |  |  |  |  | LIMBUNYA | [11 empty] | 655003 | 8104043 |  | 52 |  | 2010-03-01 | [9 empty] | 23 |  |  | 19 |  |  | 34 | [37 empty] | EL25428 |  | NO
263-1005334 |  | Anglo-Australian Resources |  | AAR014211 |  |  |  | -177um | AAR014211 |  |  |  |  | LIMBUNYA | [11 empty] | 659567 | 8103821 |  | 52 |  | 2010-03-01 | [9 empty] | 21 |  |  | 16 |  |  | 26 | [37 empty] | EL25428 |  | NO
263-1005334 |  | Anglo-Australian Resources |  | AAR014212 |  |  |  | -177um | AAR014212 |  |  |  |  | LIMBUNYA | [11 empty] | 659927 | 8104701 |  | 52 |  | 2010-03-01 | [9 empty] | 43 |  |  | -10 |  |  | 53 | [37 empty] | EL25428 |  | NO
263-1005334 |  | Anglo-Australian Resources |  | AAR014213 |  |  |  | -177um | AAR014213 |  |  |  |  | LIMBUNYA | [11 empty] | 659814 | 8104984 |  | 52 |  | 2010-03-01 | [9 empty] | 63 |  |  | -10 |  |  | 62 | [37 empty] | EL25428 |  | NO
263-1005334 |  | Anglo-Australian Resources |  | AAR014214 |  |  |  | -177um | AAR014214 |  |  |  |  | LIMBUNYA | [11 empty] | 659825 | 8104997 |  | 52 |  | 2010-03-01 | [9 empty] | 50 |  |  | -10 |  |  | 76 | [37 empty] | EL25428 |  | NO
263-1005334 |  | Anglo-Australian Resources |  | AAR014215 |  |  |  | -177um | AAR014215 |  |  |  |  | LIMBUNYA | [11 empty] | 659928 | 8105339 |  | 52 |  | 2010-03-01 | [9 empty] | 59 |  |  | 17 |  |  | 74 | [37 empty] | EL25428 |  | NO
263-1005334 |  | Anglo-Australian Resources |  | AAR014216 |  |  |  | -177um | AAR014216 |  |  |  |  | LIMBUNYA | [11 empty] | 659868 | 8105356 |  | 52 |  | 2010-03-01 | [9 empty] | 57 |  |  | 14 |  |  | 82 | [37 empty] | EL25428 |  | NO
263-1005334 |  | Anglo-Australian Resources |  | AAR014217 |  |  |  | -177um | AAR014217 |  |  |  |  | LIMBUNYA | [11 empty] | 659637 | 8105752 |  | 52 |  | 2010-03-01 | [9 empty] | 50 |  |  | 11 |  |  | 54 | [37 empty] | EL25428 |  | NO
263-1005334 |  | Anglo-Australian Resources |  | AAR014218 |  |  |  | -177um | AAR014218 |  |  |  |  | LIMBUNYA | [11 empty] | 659451 | 8106138 |  | 52 |  | 2010-03-01 | [9 empty] | 51 |  |  | -10 |  |  | 55 | [37 empty] | EL25428 |  | NO
263-1005334 |  | Anglo-Australian Resources |  | AAR014219 |  |  |  | -177um | AAR014219 |  |  |  |  | LIMBUNYA | [11 empty] | 659061 | 8106259 |  | 52 |  | 2010-03-01 | [9 empty] | 50 |  |  | 10 |  |  | 57 | [37 empty] | EL25428 |  | NO
263-1005334 |  | Anglo-Australian Resources |  | AAR014220 |  |  |  | -177um | AAR014220 |  |  |  |  | LIMBUNYA | [11 empty] | 658953 | 8105879 |  | 52 |  | 2010-03-01 | [9 empty] | 60 |  |  | -10 |  |  | 53 | [37 empty] | EL25428 |  | NO
263-1005334 |  | Anglo-Australian Resources |  | AAR014221 |  |  |  | -177um | AAR014221 |  |  |  |  | LIMBUNYA | [11 empty] | 659220 | 8105395 |  | 52 |  | 2010-03-01 | [9 empty] | 42 |  |  | -10 |  |  | 41 | [37 empty] | EL25428 |  | NO
263-1005334 |  | Anglo-Australian Resources |  | AAR014222 |  |  |  | -177um | AAR014222 |  |  |  |  | LIMBUNYA | [11 empty] | 659278 | 8104993 |  | 52 |  | 2010-03-01 | [9 empty] | 30 |  |  | -10 |  |  | 39 | [37 empty] | EL25428 |  | NO
263-1005334 |  | Anglo-Australian Resources |  | AAR014223 |  |  |  | -177um | AAR014223 |  |  |  |  | LIMBUNYA | [11 empty] | 659301 | 8105006 |  | 52 |  | 2010-03-01 | [9 empty] | 41 |  |  | -10 |  |  | 44 | [37 empty] | EL25428 |  | NO
263-1005334 |  | Anglo-Australian Resources |  | AAR014224 |  |  |  | -177um | AAR014224 |  |  |  |  | LIMBUNYA | [11 empty] | 659329 | 8104623 |  | 52 |  | 2010-03-01 | [9 empty] | 17 |  |  | -10 |  |  | 29 | [37 empty] | EL25428 |  | NO
[85 empty] | EL25428 |  | NO
[85 empty] | EL25428 |  | NO
Prospect_Code | Company | Sheet_Number | Report | Sample | Sample_ID | EXCLUDE | FLAG | FLAG_ID | Data_Type | RockName | Outcrop | Stratigraphic_Unit | Geol_Code | GeolCode_Consistent | 2-Char_GeolCode | GeolCode2 | Map_250 | Locality | Location_Accuracy | Geological_Unit_Code | State | Longitude | Latitude | AMG_EAST | AMG_NORTH | DATUM | MGA_EAST | MGA_NORTH | MGA_COMMENTS | Zone | Sampler | Date_Sampled | Sample_Wt | DESCRIPTION | Comment | Colour | Au | Au-Rp1 | Ca | Cu | Pb | Zn | Ag | As | Ba | Bi | Mo | Mn | Fe | Ni | Nb | Ce | Co | Cr | Cd | Sn | Sb | Hg | P | W | Zr | Ti | La | Al | Mg | Th | U | V | Pt | Pd | S | Sr | Ta | Te | Y | Job_No | Tenement_Type | Tenement | Report_Type | Open_File | COMMENTS | HasAssayParam | HasLithParam | Load_Number | Date_Updated | User_Updating | Update_Status | DATA CHANGES | LOAD_DATE
| ANGLO-AUST |  | 263-1005334 | AAR014204 |  |  |  |  | ROCK | Purple spotty clay after basalt | [16 empty] | 653175 | 8112833 |  |  | PK | 2010-03-01 | [6 empty] | Cu: 16; Pb: -10; Zn: 51; Ag: -1
| ANGLO-AUST |  | 263-1005334 | AAR014205 |  |  |  |  | ROCK | Quartz carbonate vein | [16 empty] | 653207 | 8112871 |  |  | PK | 2010-03-01 | [6 empty] | Cu: 4; Pb: -10; Zn: 11; Ag: -1
| ANGLO-AUST |  | 263-1005334 | AAR014209 |  |  |  |  | ROCK | [17 empty] | 655003 | 8104100 |  |  | PK | 2010-03-01 | [6 empty] | Cu: 7; Pb: -10; Zn: 13; Ag: -1
| ANGLO-AUST |  | 263-1005334 | AAR014210 |  |  |  |  | ROCK | [17 empty] | 654995 | 8104100 |  |  | PK | 2010-03-01 | [6 empty] | Cu: 5; Pb: -10; Zn: 15; Ag: -1
| ANGLO-AUST |  | 263-1005334 | AAR014301 |  |  |  |  | ROCK | [21 empty] | PK | 2010-03-01 |  | Ironstone -goethite |  |  |  |  | Cu: 38; Pb: 154; Zn: 138; Ag: -1
| ANGLO-AUST |  | 263-1005334 | AAR014302 |  |  |  |  | ROCK | [17 empty] | 659411 | 8104537 |  |  | PK | 2010-03-01 |  | Poorly Sorted Conglomerate |  |  |  |  | Cu: 6; Pb: -10; Zn: 6; Ag: -1

## Send to Dept
H0001 | Exploration licence data header file
H0003 | Generated | 2012-03-28
H0004 | Reporting period end_date | 11/10/2007 to 10/10/2011
H0005 | State | NT
H0100 | Tenement_name | EL25728
H0101 | Tenement_holder | Anglo-Australian Resources
H0102 | Project_name | Project
H0103 | Map_sheet_number 250000 | Victoria River
H0113 | Map_sheet_number 100000
H0202 | Data_format | txt
H0203 | Number_of _data_records | 5
H0204 | Date_of_metadata_update | 28/3/2012/2012
H0301 | assay_data_file | 263.0/1005334
H0800 | Assay_code | BT/AAS
H0801 | Assay_description | Aqua-Regia Digest.Analysed by Flame Atomic Absorption Spectrometry
H0802 | Assay_company | Genalysis
H0803
H0804
H0805
H1000 | SampleID | SampleType | SampleGroup | MGA_Grid_Id | MGA_East | MGA_North | Description | Date_Sampled | Mesh_Plus | Batch_No | Mesh_Minus | Tenement | Ag | Cu | Pb | Zn
H1001 | [12 empty] | ppm | ppm | ppm | ppm
H1002 | [12 empty] | BT/AAS | BT/AAS | BT/AAS | BT/AAS
H1003 | [12 empty] | 1 | 1 | 10 | 1
d | AAR014201 | SS | SS | MGA94_52 | 653751 | 8107621 |  | 2010-03-01 |  | 263.0/1005334 | -177um | EL25728 |  | 18 | 29 | 29
d | AAR014202 | SS | SS | MGA94_52 | 653415 | 8106544 |  | 2010-03-01 |  | 263.0/1005334 | -177um | EL25728 |  | 24 | 16 | 31
d | AAR014208 | SS | SS | MGA94_52 | 655003 | 8104043 |  | 2010-03-01 |  | 263.0/1005334 | -177um | EL25728 |  | 23 | 19 | 34
d | AAR014209 | Rockchip | Rockchip | MGA94_52 | 655003 | 8104100 |  | 2010-03-01 |  | 263.0/1005334 |  | EL25728 | X | 7 | X | 13
d | AAR014210 | Rockchip | Rockchip | MGA94_52 | 654995 | 8104100 |  | 2010-03-01 |  | 263.0/1005334 |  | EL25728 | X | 5 | X | 15
eof