## Indiana Project rockchips
[15 empty] | PGM-ICP23 | PGM-ICP23 | PGM-ICP23 | ME-ICP61 | ME-ICP61 | ME-ICP61 | ME-ICP61 | ME-ICP61 | ME-ICP61 | ME-ICP61 | ME-ICP61 | ME-ICP61 | ME-ICP61 | ME-ICP61 | ME-ICP61 | ME-ICP61 | ME-ICP61 | ME-ICP61 | ME-ICP61 | ME-ICP61 | ME-ICP61 | ME-ICP61 | ME-ICP61 | ME-ICP61 | ME-ICP61 | ME-ICP61 | ME-ICP61 | ME-ICP61 | ME-ICP61 | ME-ICP61 | ME-ICP61 | ME-ICP61 | ME-ICP61 | ME-ICP61 | ME-ICP61 | ME-ICP61 | Cu-OG62 | Ni-OG62
Loc ation # | Sample # | Easting | Northing | Date | Project | EL# | Rocktype | minerals | mineralisation | Mag Susc KT-9 | Petrology sample | Description/comments | SAMPLE | Pass75um | Au | Pt | Pd | Ag | Al | As | Ba | Be | Bi | Ca | Cd | Co | Cr | Cu | Fe | Ga | K | La | Mg | Mn | Mo | Na | Ni | P | Pb | S | Sb | Sc | Sr | Th | Ti | Tl | U | V | W | Zn | Cu | Ni
[13 empty] | DESCRIPTION | % | ppm | ppm | ppm | ppm | % | ppm | ppm | ppm | ppm | % | ppm | ppm | ppm | ppm | % | ppm | % | ppm | % | ppm | ppm | % | ppm | ppm | ppm | % | ppm | ppm | ppm | ppm | % | ppm | ppm | ppm | ppm | ppm | % | %
110 | OKRC-150 | 563271 | 7455336 | 2008-10-19 | Indiana | 24739 | Silicified UM | sil-fe | no |  | no | silicified um close to contact with felsic gneiss. |  |  | <0.001 | <0.005 | 0.002 | <0.5 | 1.47 | <5 | 470 | 4.5 | <2 | 0.45 | <0.5 | 227 | 577 | 196 | >50 | <10 | 0.08 | 60 | 0.23 | 2870 | <1 | 0.08 | 2630 | 200 | 95 | 0.06 | <5 | 86 | 38 | <20 | 0.06 | <10 | <10 | 50 | <10 | 1010
111 | OKRC-151 | 563213 | 7455402 | 2008-10-19 | Indiana | 24739 | Silicified UM | sil-fe | no |  | no | silicified UM on top of hill. |  |  | <0.001 | <0.005 | 0.003 | <0.5 | 0.88 | <5 | 690 | 0.7 | <2 | 0.18 | <0.5 | 28 | 3790 | 20 | 6.67 | <10 | 0.05 | 10 | 0.22 | 375 | 2 | 0.02 | 1030 | 360 | 13 | 0.07 | <5 | 10 | 32 | <20 | 0.04 | <10 | <10 | 51 | 20 | 127
112 | OKRC-152 | 563254 | 7455544 | 2008-10-19 | Indiana | 24739 | Silicified UM | sil-fe | no |  | no | Silicified UM <3m from felsic gniess contact. |  |  | <0.001 | <0.005 | 0.002 | 0.5 | 0.43 | <5 | 610 | 2.4 | <2 | 5.53 | 1.6 | 216 | 583 | 10 | 24.5 | <10 | 0.06 | 30 | 1.13 | 8810 | 1 | 0.03 | 1630 | 260 | 12 | 0.11 | 5 | 4 | 97 | <20 | 0.02 | <10 | <10 | 89 | 10 | 167
113 | OKRC-153 | 561717 | 7455362 | 2008-10-19 | Indiana | 24739 | Silicified UM | sil-fe-chry? | no |  | yes | Silicified UM ? With apple green mineral common - chrysoprase? |  |  | <0.001 | <0.005 | 0.002 | <0.5 | 0.78 | <5 | 500 | <0.5 | <2 | 0.1 | <0.5 | 9 | 890 | 31 | 1.27 | <10 | 0.02 | 30 | 0.52 | 137 | 1 | 0.01 | 337 | 80 | 11 | 0.03 | <5 | 6 | 25 | <20 | 0.03 | <10 | <10 | 24 | <10 | 24
114 | OKRC-154 | 561700 | 7455308 | 2008-10-19 | Indiana | 24739 | ferricrete | fe-sil | no |  | no | ferricrete overlying sil UM? Just beneath tertiary seds in breakaway country. |  |  | <0.001 | <0.005 | 0.002 | <0.5 | 1.08 | 27 | 240 | 1.1 | <2 | 0.16 | <0.5 | 51 | 1830 | 212 | 45.4 | <10 | 0.01 | <10 | 1.16 | 309 | 1 | 0.01 | 1530 | 420 | 15 | 0.1 | 6 | 27 | 33 | <20 | 0.02 | <10 | <10 | 151 | <10 | 165
115 | OKRC-155 | 561614 | 7455458 | 2008-10-19 | Indiana | 24739 | Silicified UM | sil-fe | no |  | no | silicified UM on small knob on ridge. |  |  | <0.001 | <0.005 | 0.002 | <0.5 | 0.3 | <5 | 530 | 0.7 | <2 | 0.09 | <0.5 | 25 | 2100 | 17 | 7.89 | <10 | 0.02 | <10 | 0.8 | 348 | 2 | 0.01 | 1000 | 250 | 3 | 0.05 | <5 | 4 | 24 | <20 | 0.01 | <10 | <10 | 44 | <10 | 93
116 | OKRC-156 | 561348 | 7455773 | 2008-10-19 | Indiana | 24739 | felsic gniess | fe-q-mu | no |  | no | vw fe rich felsic gniess on top of hill. |  |  | <0.001 | <0.005 | 0.002 | <0.5 | 2.61 | <5 | 920 | <0.5 | <2 | 0.1 | <0.5 | <1 | 66 | 170 | >50 | 10 | 0.44 | <10 | 0.1 | 96 | 1 | 0.05 | 22 | 170 | 5 | 0.08 | <5 | 5 | 55 | <20 | 0.1 | <10 | <10 | 73 | <10 | 22
152 | OKRC-186 | 588260 | 7436745 | 2008-10-22 | Indiana | 24194 | sil UM? | sil-fe | no |  |  | silicified UM? Outcrop |  |  | <0.001 | <0.005 | 0.001 | <0.5 | 0.25 | <5 | 310 | 0.8 | 2 | 0.16 | <0.5 | 37 | 21 | 237 | 37.3 | 10 | 0.02 | <10 | 0.16 | 486 | 2 | 0.02 | 108 | 540 | 2 | 0.03 | <5 | 7 | 14 | <20 | 0.09 | <10 | <10 | 227 | <10 | 18
153 | OKRC-187 | 588263 | 7436744 | 2008-10-22 | Indiana | 24194 | skarn? | mt-sil-px? | no |  |  | cg mt rich rock. Possible cg ex-pyroxene |  |  | <0.001 | <0.005 | <0.001 | 0.7 | 0.35 | <5 | 40 | 1.3 | <2 | 0.31 | 0.8 | 56 | 14 | 113 | 50 | 80 | 0.01 | 10 | 0.2 | 504 | 1 | 0.02 | 138 | 360 | 2 | 0.07 | <5 | 9 | 14 | <20 | 0.04 | <10 | <10 | 218 | <10 | 25
154 | OKRC-188 | 588411 | 7436742 | 2008-10-22 | Indiana | 24194 | skarn? | mt-sil-px? | no |  |  | as above, NW edge of prominant black hill. |  |  | 0.002 | <0.005 | 0.002 | 0.6 | 0.3 | <5 | 1430 | 4.9 | <2 | 0.51 | <0.5 | 28 | 29 | 83 | 33.2 | 10 | 0.05 | 10 | 3.46 | 2180 | 2 | 0.04 | 55 | 710 | <2 | 0.14 | <5 | 5 | 112 | <20 | 0.13 | <10 | <10 | 148 | <10 | 38
156 | OKRC-189 | 588437 | 7436656 | 2008-10-22 | Indiana | 24194 | vw clay | cy | no |  |  | vw kh-gnyl clay in small drainage from black hill. |  |  | <0.001 | <0.005 | <0.001 | <0.5 | 0.42 | <5 | 150 | <0.5 | <2 | 8.27 | <0.5 | 11 | 8 | 6 | 8.92 | <10 | 0.37 | <10 | 1.48 | 1440 | <1 | 0.12 | 14 | 190 | <2 | 0.01 | <5 | 3 | 115 | <20 | 0.04 | <10 | <10 | 13 | <10 | 12
158 | OKRC-190 | 588281 | 7436977 | 2008-10-22 | Indiana | 24194 | sil UM | sil | no |  |  | small outcrop of silicified UM? |  |  | <0.001 | <0.005 | <0.001 | <0.5 | 0.37 | <5 | 130 | <0.5 | <2 | 4.76 | <0.5 | 48 | 12 | 107 | 21.6 | <10 | 0.06 | <10 | 3.92 | 1510 | <1 | 0.02 | 33 | 280 | <2 | 0.03 | <5 | 4 | 37 | <20 | 0.02 | <10 | <10 | 30 | <10 | 21

## arc
Loc ation # | Sample # | Easting | Northing | Date | Project | EL# | Rocktype | minerals | mineralisation | Mag Susc KT-9 | Petrology sample | Description/comments | SAMPLE | Pass75um | Au | Pt | Pd | Ag | Al | As | Ba | Be | Bi | Ca | Cd | Co | Cr | Cu | Fe | Ga | K | La | Mg | Mn | Mo | Na | Ni | P | Pb | S | Sb | Sc | Sr | Th | Ti | Tl | U | V | W | Zn | Cu | Ni
110 | OKRC-150 | 563271 | 7455336 | 2008-10-19 | Indiana | 24739 | Silicified UM | sil-fe | no |  | no | silicified um close to contact with felsic gneiss. |  |  | <0.001 | <0.005 | 0.002 | <0.5 | 1.47 | <5 | 470 | 4.5 | <2 | 0.45 | <0.5 | 227 | 577 | 196 | >50 | <10 | 0.08 | 60 | 0.23 | 2870 | <1 | 0.08 | 2630 | 200 | 95 | 0.06 | <5 | 86 | 38 | <20 | 0.06 | <10 | <10 | 50 | <10 | 1010
111 | OKRC-151 | 563213 | 7455402 | 2008-10-19 | Indiana | 24739 | Silicified UM | sil-fe | no |  | no | silicified UM on top of hill. |  |  | <0.001 | <0.005 | 0.003 | <0.5 | 0.88 | <5 | 690 | 0.7 | <2 | 0.18 | <0.5 | 28 | 3790 | 20 | 6.67 | <10 | 0.05 | 10 | 0.22 | 375 | 2 | 0.02 | 1030 | 360 | 13 | 0.07 | <5 | 10 | 32 | <20 | 0.04 | <10 | <10 | 51 | 20 | 127
112 | OKRC-152 | 563254 | 7455544 | 2008-10-19 | Indiana | 24739 | Silicified UM | sil-fe | no |  | no | Silicified UM <3m from felsic gniess contact. |  |  | <0.001 | <0.005 | 0.002 | 0.5 | 0.43 | <5 | 610 | 2.4 | <2 | 5.53 | 1.6 | 216 | 583 | 10 | 24.5 | <10 | 0.06 | 30 | 1.13 | 8810 | 1 | 0.03 | 1630 | 260 | 12 | 0.11 | 5 | 4 | 97 | <20 | 0.02 | <10 | <10 | 89 | 10 | 167
113 | OKRC-153 | 561717 | 7455362 | 2008-10-19 | Indiana | 24739 | Silicified UM | sil-fe-chry? | no |  | yes | Silicified UM ? With apple green mineral common - chrysoprase? |  |  | <0.001 | <0.005 | 0.002 | <0.5 | 0.78 | <5 | 500 | <0.5 | <2 | 0.1 | <0.5 | 9 | 890 | 31 | 1.27 | <10 | 0.02 | 30 | 0.52 | 137 | 1 | 0.01 | 337 | 80 | 11 | 0.03 | <5 | 6 | 25 | <20 | 0.03 | <10 | <10 | 24 | <10 | 24
114 | OKRC-154 | 561700 | 7455308 | 2008-10-19 | Indiana | 24739 | ferricrete | fe-sil | no |  | no | ferricrete overlying sil UM? Just beneath tertiary seds in breakaway country. |  |  | <0.001 | <0.005 | 0.002 | <0.5 | 1.08 | 27 | 240 | 1.1 | <2 | 0.16 | <0.5 | 51 | 1830 | 212 | 45.4 | <10 | 0.01 | <10 | 1.16 | 309 | 1 | 0.01 | 1530 | 420 | 15 | 0.1 | 6 | 27 | 33 | <20 | 0.02 | <10 | <10 | 151 | <10 | 165
115 | OKRC-155 | 561614 | 7455458 | 2008-10-19 | Indiana | 24739 | Silicified UM | sil-fe | no |  | no | silicified UM on small knob on ridge. |  |  | <0.001 | <0.005 | 0.002 | <0.5 | 0.3 | <5 | 530 | 0.7 | <2 | 0.09 | <0.5 | 25 | 2100 | 17 | 7.89 | <10 | 0.02 | <10 | 0.8 | 348 | 2 | 0.01 | 1000 | 250 | 3 | 0.05 | <5 | 4 | 24 | <20 | 0.01 | <10 | <10 | 44 | <10 | 93
116 | OKRC-156 | 561348 | 7455773 | 2008-10-19 | Indiana | 24739 | felsic gniess | fe-q-mu | no |  | no | vw fe rich felsic gniess on top of hill. |  |  | <0.001 | <0.005 | 0.002 | <0.5 | 2.61 | <5 | 920 | <0.5 | <2 | 0.1 | <0.5 | <1 | 66 | 170 | >50 | 10 | 0.44 | <10 | 0.1 | 96 | 1 | 0.05 | 22 | 170 | 5 | 0.08 | <5 | 5 | 55 | <20 | 0.1 | <10 | <10 | 73 | <10 | 22
152 | OKRC-186 | 588260 | 7436745 | 2008-10-22 | Indiana | 24194 | sil UM? | sil-fe | no |  |  | silicified UM? Outcrop |  |  | <0.001 | <0.005 | 0.001 | <0.5 | 0.25 | <5 | 310 | 0.8 | 2 | 0.16 | <0.5 | 37 | 21 | 237 | 37.3 | 10 | 0.02 | <10 | 0.16 | 486 | 2 | 0.02 | 108 | 540 | 2 | 0.03 | <5 | 7 | 14 | <20 | 0.09 | <10 | <10 | 227 | <10 | 18
153 | OKRC-187 | 588263 | 7436744 | 2008-10-22 | Indiana | 24194 | skarn? | mt-sil-px? | no |  |  | cg mt rich rock. Possible cg ex-pyroxene |  |  | <0.001 | <0.005 | <0.001 | 0.7 | 0.35 | <5 | 40 | 1.3 | <2 | 0.31 | 0.8 | 56 | 14 | 113 | 50 | 80 | 0.01 | 10 | 0.2 | 504 | 1 | 0.02 | 138 | 360 | 2 | 0.07 | <5 | 9 | 14 | <20 | 0.04 | <10 | <10 | 218 | <10 | 25
154 | OKRC-188 | 588411 | 7436742 | 2008-10-22 | Indiana | 24194 | skarn? | mt-sil-px? | no |  |  | as above, NW edge of prominant black hill. |  |  | 0.002 | <0.005 | 0.002 | 0.6 | 0.3 | <5 | 1430 | 4.9 | <2 | 0.51 | <0.5 | 28 | 29 | 83 | 33.2 | 10 | 0.05 | 10 | 3.46 | 2180 | 2 | 0.04 | 55 | 710 | <2 | 0.14 | <5 | 5 | 112 | <20 | 0.13 | <10 | <10 | 148 | <10 | 38
156 | OKRC-189 | 588437 | 7436656 | 2008-10-22 | Indiana | 24194 | vw clay | cy | no |  |  | vw kh-gnyl clay in small drainage from black hill. |  |  | <0.001 | <0.005 | <0.001 | <0.5 | 0.42 | <5 | 150 | <0.5 | <2 | 8.27 | <0.5 | 11 | 8 | 6 | 8.92 | <10 | 0.37 | <10 | 1.48 | 1440 | <1 | 0.12 | 14 | 190 | <2 | 0.01 | <5 | 3 | 115 | <20 | 0.04 | <10 | <10 | 13 | <10 | 12
158 | OKRC-190 | 588281 | 7436977 | 2008-10-22 | Indiana | 24194 | sil UM | sil | no |  |  | small outcrop of silicified UM? |  |  | <0.001 | <0.005 | <0.001 | <0.5 | 0.37 | <5 | 130 | <0.5 | <2 | 4.76 | <0.5 | 48 | 12 | 107 | 21.6 | <10 | 0.06 | <10 | 3.92 | 1510 | <1 | 0.02 | 33 | 280 | <2 | 0.03 | <5 | 4 | 37 | <20 | 0.02 | <10 | <10 | 30 | <10 | 21