## TV12203013
SAMPLE | HOLE ID | FROM | TO | TYPE | Pass75um | Au | Ag | Al | As | Ba | Be | Bi | Ca | Cd | Co | Cr | Cu | Fe | Ga | K | La | Mg | Mn | Mo | Na | Ni | P | Pb | S | Sb | Sc | Sr | Th | Ti | Tl | U | V | W | Zn | Th | U | Zr | Zr
[6 empty] | ppm | ppm | % | ppm | ppm | ppm | ppm | % | ppm | ppm | ppm | ppm | % | ppm | % | ppm | % | ppm | ppm | % | ppm | ppm | ppm | % | ppm | ppm | ppm | ppm | % | ppm | ppm | ppm | ppm | ppm | ppm | ppm | ppm | ppm
BOM08001 | MURD017 | 18 | 20 | RC | % | <0.002 | <0.5 | 6.86 | 7 | 530 | 3 | 4 | 0.21 | <0.5 | 51 | 137 | 26 | 12.2 | 20 | 4.02 | 10 | 2.05 | 1175 | <1 | 0.11 | 121 | 820 | 11 | 0.01 | <5 | 32 | 42 | <20 | 0.77 | 10 | <10 | 306 | <10 | 147 | 4.5 | 3.7 | 149
BOM08002 | MURD017 | 38 | 40 | RC |  | <0.002 | <0.5 | 6.62 | 10 | 1110 | 2.7 | <2 | 0.07 | <0.5 | 3 | 9 | 5 | 2.01 | 20 | 6.08 | 30 | 0.41 | 194 | <1 | 0.2 | 5 | 150 | 23 | <0.01 | 6 | 9 | 77 | 20 | 0.11 | 10 | <10 | 12 | <10 | 34 | 18.9 | 4.9 | 221
BOM08003 | MURD017 | 58 | 60 | RC |  | <0.002 | <0.5 | 6.64 | 5 | 1170 | 2.1 | 4 | 0.1 | <0.5 | 6 | 11 | 9 | 2.38 | 20 | 6.69 | 30 | 0.51 | 265 | <1 | 0.55 | 7 | 170 | 25 | <0.01 | <5 | 10 | 103 | 20 | 0.13 | <10 | <10 | 17 | <10 | 47 | 11.9 | 2.6 | 140.5
BOM08004 | MURD017 | 78 | 80 | RC |  | 0.004 | <0.5 | 5.37 | <5 | 250 | 2.4 | 4 | 1.58 | <0.5 | 26 | 431 | 29 | 5.22 | 10 | 4.9 | 20 | 2.8 | 644 | 1 | 0.06 | 121 | 490 | 13 | 0.01 | <5 | 23 | 23 | <20 | 0.66 | 10 | <10 | 222 | 10 | 49 | 5.5 | 8.6 | 125
BOM08005 | MURD017 | 98 | 100 | RC |  | <0.002 | <0.5 | 6.21 | <5 | 370 | 3.4 | <2 | 2.21 | <0.5 | 35 | 306 | 53 | 7.27 | 20 | 4.29 | 10 | 6.15 | 1170 | <1 | 0.08 | 104 | 600 | 12 | <0.01 | <5 | 29 | 37 | <20 | 0.8 | <10 | <10 | 251 | <10 | 58 | 5.9 | 2.2 | 147
BOM08006 | MURD017 | 118 | 120 | RC |  | <0.002 | <0.5 | 3.99 | 10 | 20 | 1.3 | <2 | 2.96 | <0.5 | 72 | 1120 | 135 | 7.48 | 10 | 0.16 | 10 | 11.05 | 1340 | <1 | 0.02 | 676 | 410 | 6 | 0.01 | <5 | 21 | 12 | <20 | 0.53 | <10 | <10 | 178 | <10 | 187 | 4.6 | 2.4 | 104
BOM08007 | MURD017 | 138 | 140 | DDNQ |  | <0.002 | <0.5 | 6.41 | <5 | 890 | 2.1 | 2 | 1.02 | <0.5 | 3 | 8 | 23 | 1.61 | 20 | 5.62 | 40 | 0.84 | 368 | <1 | 0.55 | 4 | 150 | 17 | 0.02 | 5 | 9 | 61 | 20 | 0.11 | <10 | <10 | 11 | <10 | 26 | 20.5 | 6.6 | 227
BOM08008 | MURD017 | 153 | 155 | DDNQ |  | <0.002 | <0.5 | 6.11 | 32 | 220 | 2.6 | <2 | 1.24 | <0.5 | 12 | 5 | 163 | 2.74 | 20 | 3.73 | 50 | 1.68 | 321 | <1 | 0.05 | 8 | 270 | 10 | 0.5 | <5 | 12 | 18 | 20 | 0.16 | <10 | <10 | 17 | <10 | 23 | 8.7 | 3.8 | 126
BOM08009 | MURD017 | 171 | 173 | DDNQ |  | 0.002 | <0.5 | 5.91 | <5 | 820 | 1.3 | <2 | 1.57 | <0.5 | 3 | 7 | 15 | 1.61 | 20 | 5.76 | 30 | 0.86 | 498 | <1 | 0.82 | 6 | 40 | 16 | 0.02 | <5 | 6 | 78 | 20 | 0.06 | 10 | <10 | 5 | <10 | 10 | 20.1 | 4.5 | 189.5
BOM08010 | MURD017 | 193 | 195 | DDNQ |  | <0.002 | <0.5 | 6.28 | <5 | 920 | 1.4 | 2 | 0.54 | <0.5 | 3 | 8 | 51 | 1.27 | 20 | 6.45 | 30 | 0.57 | 226 | <1 | 0.29 | 7 | 50 | 11 | 0.02 | <5 | 7 | 53 | 20 | 0.06 | <10 | <10 | 9 | <10 | 10 | 22.1 | 4.5 | 202
BOM08011 | MURD017 | 211 | 213 | DDNQ |  | <0.002 | <0.5 | 6.2 | <5 | 1090 | 1.8 | <2 | 0.82 | <0.5 | 4 | 18 | 31 | 1.31 | 20 | 5.79 | 30 | 0.82 | 231 | <1 | 0.08 | 15 | 60 | 16 | 0.01 | <5 | 7 | 59 | 20 | 0.06 | <10 | <10 | 10 | <10 | 13 | 20.2 | 4.4 | 182.5
BOM08012 | MURD017 | 218 | 220 | DDNQ |  | <0.002 | <0.5 | 6.62 | <5 | 1110 | 1.4 | <2 | 0.78 | <0.5 | 3 | 3 | 26 | 1.66 | 20 | 6.43 | 20 | 0.6 | 338 | <1 | 0.74 | 3 | 30 | 9 | 0.02 | <5 | 8 | 71 | 30 | 0.05 | <10 | 10 | 5 | <10 | 18 | 23.2 | 5.4 | 190.5
BOM08013 | MURD017 | 220 | 222 | DDNQ |  | <0.002 | <0.5 | 6.46 | <5 | 1180 | 1.4 | <2 | 0.89 | <0.5 | 4 | 2 | 27 | 1.9 | 20 | 6.3 | 30 | 0.68 | 402 | <1 | 0.29 | 5 | 40 | 15 | 0.02 | <5 | 7 | 69 | 20 | 0.05 | <10 | <10 | 6 | <10 | 20 | 22.4 | 4.7 | 183.5
BOM08014 | MURD017 | 222 | 224 | DDNQ |  | <0.002 | <0.5 | 6.07 | <5 | 990 | 1.5 | <2 | 1.52 | <0.5 | 6 | 3 | 37 | 1.75 | 10 | 6.21 | 30 | 1.06 | 540 | <1 | 0.32 | 8 | 40 | 17 | 0.02 | <5 | 7 | 60 | 20 | 0.05 | <10 | <10 | 8 | <10 | 19 | 20.4 | 4.2 | 179
BOM08015 | MURD017 | 224 | 226 | DDNQ |  | <0.002 | <0.5 | 6.25 | <5 | 1050 | 1.5 | <2 | 1.63 | <0.5 | 9 | 3 | 34 | 1.85 | 10 | 6.35 | 30 | 1.26 | 518 | 1 | 0.24 | 14 | 40 | 17 | 0.02 | <5 | 7 | 61 | 20 | 0.05 | 10 | <10 | 14 | <10 | 21 | 20.5 | 4.3 | 175
BOM08016 | MURD017 | 226 | 228 | DDNQ |  | <0.002 | <0.5 | 6.02 | <5 | 1030 | 1.3 | <2 | 2.02 | <0.5 | 5 | 3 | 46 | 1.84 | 20 | 6.18 | 20 | 1.21 | 650 | 1 | 0.63 | 8 | 30 | 11 | 0.01 | <5 | 8 | 60 | 20 | 0.05 | <10 | <10 | 10 | <10 | 18 | 15.3 | 2.7 | 130.5
BOM08017 | MURD017 | 228 | 230 | DDNQ |  | <0.002 | <0.5 | 6.12 | <5 | 1040 | 1.3 | <2 | 1.5 | <0.5 | 4 | 3 | 35 | 1.73 | 10 | 6.14 | 30 | 0.98 | 519 | <1 | 0.62 | 10 | 40 | 9 | 0.01 | <5 | 7 | 66 | 20 | 0.05 | 10 | <10 | 8 | <10 | 16 | 20.7 | 3.6 | 192
BOM08018 | MURD017 | 230 | 232 | DDNQ |  | <0.002 | <0.5 | 5.65 | 7 | 980 | 1.2 | <2 | 2.02 | <0.5 | 3 | 2 | 12 | 1.9 | 20 | 5.44 | 20 | 1.12 | 707 | <1 | 0.85 | 6 | 40 | 6 | 0.02 | <5 | 8 | 57 | 20 | 0.05 | 10 | <10 | 9 | <10 | 18 | 22 | 3.6 | 187
BOM08019 | MURD017 | 232 | 234 | DDNQ |  | <0.002 | <0.5 | 6 | 7 | 1000 | 1.4 | 2 | 0.82 | <0.5 | 3 | 3 | 16 | 1.8 | 20 | 5.17 | 40 | 0.72 | 406 | <1 | 0.93 | 4 | 50 | 7 | 0.02 | <5 | 7 | 51 | 20 | 0.06 | <10 | <10 | 6 | <10 | 21 | 10.4 | 2.6 | 93.9
BOM08020 | MURD017 | 234 | 236 | DDNQ |  | <0.002 | <0.5 | 6.04 | 9 | 1120 | 1.8 | <2 | 1.23 | <0.5 | 4 | 2 | 10 | 2.01 | 20 | 5.3 | 50 | 1 | 597 | <1 | 0.8 | 6 | 100 | 8 | 0.04 | <5 | 10 | 50 | 20 | 0.08 | <10 | <10 | 10 | <10 | 24 | 20.2 | 4.9 | 219
BOM08021 | MURD017 | 236 | 238 | DDNQ |  | <0.002 | <0.5 | 6.66 | 15 | 780 | 1.9 | 5 | 2.86 | <0.5 | 20 | 66 | 217 | 3.98 | 20 | 6.19 | 30 | 2.7 | 1245 | 1 | 0.4 | 26 | 430 | 7 | 0.06 | <5 | 24 | 45 | 20 | 0.46 | <10 | <10 | 151 | <10 | 48 | 14.3 | 4.5 | 186
BOM08022 | MURD017 | 238 | 240 | DDNQ |  | <0.002 | <0.5 | 7.9 | 8 | 270 | 2.8 | <2 | 1.43 | <0.5 | 33 | 153 | 202 | 6.37 | 20 | 6.91 | 10 | 3.03 | 642 | <1 | 0.05 | 55 | 910 | 2 | 0.1 | <5 | 33 | 35 | <20 | 1 | 10 | <10 | 345 | 10 | 68 | 5.6 | 1.5 | 166.5
BOM08023 | MURD017 | 248 | 250 | DDNQ |  | <0.002 | <0.5 | 8.19 | 6 | 240 | 3.4 | <2 | 1.61 | <0.5 | 38 | 155 | 182 | 8.6 | 20 | 6.22 | 10 | 4.21 | 804 | <1 | 0.05 | 82 | 800 | 4 | 0.1 | <5 | 36 | 23 | <20 | 0.89 | 10 | <10 | 320 | 10 | 91 | 4.9 | 1.4 | 142
BOM08024 | MURD017 | 268 | 270 | DDNQ |  | 0.004 | <0.5 | 6.54 | 8 | 240 | 1.3 | 4 | 0.85 | <0.5 | 38 | 111 | 237 | 8.8 | 20 | 3.33 | 10 | 7.08 | 821 | <1 | 0.35 | 49 | 660 | <2 | 0.1 | <5 | 35 | 74 | <20 | 0.75 | <10 | <10 | 303 | <10 | 79 | 4.1 | 1.1 | 128.5
BOM08025 | MURD017 | 288 | 290 | DDNQ |  | 0.002 | <0.5 | 7.41 | <5 | 250 | 1 | <2 | 2.4 | <0.5 | 36 | 256 | 150 | 8.01 | 20 | 3.76 | 10 | 5.79 | 1305 | <1 | 1.06 | 58 | 610 | 4 | 0.08 | <5 | 37 | 166 | <20 | 0.76 | <10 | <10 | 304 | <10 | 101 | 3.8 | 1 | 113
BOM08026 | MURD017 | 310 | 312 | DDNQ |  | <0.002 | <0.5 | 7.38 | <5 | 310 | 2.2 | <2 | 2.51 | <0.5 | 46 | 161 | 121 | 7.69 | 20 | 4.09 | 10 | 6.18 | 993 | <1 | 0.5 | 129 | 540 | 6 | 0.06 | <5 | 24 | 41 | <20 | 0.64 | <10 | <10 | 246 | <10 | 70 | 2.9 | 0.8 | 95.6
BOM08027 | MURD017 | 328 | 330 | DDNQ |  | <0.002 | <0.5 | 7.15 | <5 | 250 | 1.7 | <2 | 1.93 | <0.5 | 44 | 169 | 134 | 7.7 | 20 | 3.87 | 10 | 7.94 | 2010 | <1 | 0.3 | 134 | 520 | 4 | 0.07 | <5 | 21 | 78 | <20 | 0.59 | 10 | <10 | 227 | <10 | 64 | 2.7 | 0.7 | 90.6
BOM08028 | MURD017 | 344 | 346 | DDNQ |  | <0.002 | <0.5 | 7.23 | <5 | 190 | 3.8 | <2 | 3.17 | <0.5 | 42 | 177 | 130 | 5.85 | 10 | 4.82 | 10 | 7.26 | 1480 | <1 | 0.06 | 115 | 500 | 6 | 0.07 | <5 | 24 | 66 | <20 | 0.57 | <10 | 10 | 222 | <10 | 36 | 2.6 | 0.8 | 85.4
BOM08029 | MURD017 | 370 | 372 | DDNQ |  | <0.002 | <0.5 | 8.22 | <5 | 160 | 3.3 | <2 | 1.45 | <0.5 | 16 | 128 | 676 | 3.18 | 20 | 6.56 | 10 | 2.82 | 719 | <1 | 0.06 | 54 | 570 | 4 | 0.13 | <5 | 22 | 56 | <20 | 0.66 | 10 | <10 | 213 | 20 | 16 | 2.7 | 0.8 | 113.5
BOM08030 | MURD017 | 372 | 374 | DDNQ |  | 0.002 | <0.5 | 8.69 | <5 | 190 | 2.9 | <2 | 1.02 | <0.5 | 20 | 140 | 584 | 3.95 | 10 | 6.11 | 20 | 3.58 | 544 | <1 | 0.07 | 85 | 590 | 5 | 0.12 | <5 | 18 | 68 | <20 | 0.7 | <10 | <10 | 197 | <10 | 26 | 3.3 | 1 | 111
BOM08031 | MURD017 | 376 | 378 | DDNQ |  | <0.002 | <0.5 | 8.83 | 6 | 260 | 4 | <2 | 1.73 | <0.5 | 31 | 157 | 964 | 4.89 | 20 | 7.42 | 10 | 5 | 931 | <1 | 0.05 | 117 | 680 | <2 | 0.16 | <5 | 23 | 42 | <20 | 0.76 | 10 | <10 | 248 | 10 | 35 | 3.3 | 0.9 | 112
BOM08032 | MURD017 | 378 | 380 | DDNQ |  | <0.002 | <0.5 | 6.62 | 10 | 150 | 2.9 | <2 | 3.84 | <0.5 | 43 | 110 | 272 | 6.94 | 20 | 3.62 | 10 | 8.42 | 2190 | <1 | 0.04 | 179 | 560 | 3 | 0.1 | <5 | 22 | 21 | <20 | 0.59 | <10 | <10 | 234 | <10 | 60 | 2.5 | 0.7 | 87.3
BOM08033 | MURD017 | 380 | 382 | DDNQ |  | <0.002 | <0.5 | 7.95 | 10 | 240 | 3.9 | <2 | 1.59 | <0.5 | 42 | 155 | 199 | 6.93 | 20 | 5.01 | 10 | 7.56 | 1060 | <1 | 0.04 | 199 | 630 | 2 | 0.06 | <5 | 27 | 32 | <20 | 0.73 | 10 | <10 | 273 | <10 | 61 | 2.7 | 0.8 | 102
BOM08034 | MURD017 | 393 | 395 | DDNQ |  | 0.007 | <0.5 | 4.93 | 15 | 9670 | 2.6 | <2 | 1.58 | <0.5 | 38 | 70 | 58 | 9.87 | 10 | 1.99 | 20 | 5.22 | 895 | <1 | 0.03 | 65 | 790 | 7 | 0.26 | <5 | 26 | 118 | <20 | 0.79 | <10 | 10 | 310 | <10 | 71 | 5.7 | 8.7 | 130
BOM08035 | MURD017 | 400 | 402 | DDNQ |  | 0.006 | <0.5 | 6.3 | 12 | 290 | 3.1 | <2 | 0.6 | <0.5 | 38 | 103 | 68 | 10.4 | 20 | 2.4 | 20 | 6.16 | 864 | <1 | 0.03 | 58 | 1270 | 7 | 0.02 | <5 | 33 | 34 | <20 | 1.31 | <10 | <10 | 395 | <10 | 98 | 6.6 | 3.2 | 202
BOM08036 | MURD017 | 402 | 404 | DDNQ |  | 0.002 | <0.5 | 2.08 | <5 | 90 | 0.6 | <2 | 0.06 | <0.5 | 4 | 10 | 28 | 0.95 | 10 | 0.91 | 20 | 0.13 | 79 | 2 | 0.05 | 7 | 80 | 14 | 0.01 | <5 | 1 | 24 | 20 | 0.05 | <10 | <10 | 13 | <10 | 7 | 20.4 | 1.9 | 87.5
BOM08037 | MURD017 | 404 | 406 | DDNQ |  | <0.002 | <0.5 | 2.58 | <5 | 60 | 0.5 | <2 | 0.08 | <0.5 | 2 | 8 | 15 | 0.76 | 10 | 1.13 | 20 | 0.15 | 72 | 1 | 0.04 | 7 | 100 | 13 | 0.01 | <5 | 1 | 27 | 20 | 0.05 | <10 | <10 | 9 | <10 | 6 | 20.2 | 1.8 | 95.3
BOM08038 | MURD017 | 406 | 408 | DDNQ |  | <0.002 | <0.5 | 3.16 | 5 | 70 | 0.7 | <2 | 0.05 | <0.5 | 2 | 7 | 9 | 0.8 | 10 | 1.37 | 30 | 0.14 | 65 | 1 | 0.04 | 6 | 120 | 17 | 0.01 | <5 | 2 | 48 | 20 | 0.07 | <10 | <10 | 11 | <10 | 6 | 18.8 | 1.9 | 73.9
BOM08039 | MURD017 | 408 | 410 | DDNQ |  | 0.003 | <0.5 | 3.69 | 5 | 200 | 1.4 | <2 | 0.05 | <0.5 | 3 | 6 | 10 | 1.12 | 10 | 1.64 | 50 | 0.18 | 68 | 1 | 0.06 | 4 | 110 | 19 | 0.02 | <5 | 3 | 40 | 50 | 0.06 | <10 | <10 | 13 | 10 | 11 | 51 | 2.4 | 124.5
BOM08040 | MURD017 | 410 | 412 | DDNQ |  | <0.002 | <0.5 | 6.88 | 11 | 180 | 2.3 | <2 | 0.04 | <0.5 | 3 | 5 | 7 | 1.72 | 20 | 3.53 | 30 | 0.28 | 93 | <1 | 0.06 | 4 | 100 | 15 | 0.01 | <5 | 8 | 31 | 20 | 0.09 | <10 | <10 | 11 | <10 | 32 | 19.9 | 4.5 | 225
BOM08041 | MURD017 | 420 | 422 | DDNQ | 94.9 | <0.002 | <0.5 | 6.9 | 10 | 350 | 2.9 | <2 | 0.07 | <0.5 | 1 | 3 | 3 | 1.41 | 20 | 3.8 | 40 | 0.26 | 181 | 1 | 0.03 | 1 | 140 | 12 | 0.01 | <5 | 7 | 41 | 20 | 0.06 | <10 | <10 | 3 | <10 | 80 | 21.1 | 4.3 | 220
BOM08042 | MURD017 | 430 | 432 | DDNQ |  | <0.002 | <0.5 | 6.94 | <5 | 290 | 2.9 | <2 | 0.21 | <0.5 | 2 | 2 | 4 | 1.6 | 20 | 3.85 | 50 | 0.56 | 137 | 1 | 0.03 | 3 | 880 | 7 | 0.01 | <5 | 7 | 36 | 20 | 0.07 | <10 | <10 | 4 | <10 | 61 | 22.5 | 6 | 210
BOM08043 | MURD017 | 440 | 442 | DDNQ |  | <0.002 | <0.5 | 6.26 | <5 | 80 | 2.8 | <2 | 0.04 | <0.5 | 3 | 1 | 6 | 1.33 | 20 | 2.84 | 20 | 1.65 | 80 | 1 | 0.02 | 7 | 50 | 4 | 0.01 | <5 | 6 | 7 | 20 | 0.05 | <10 | <10 | 2 | <10 | 27 | 21.1 | 4 | 168
BOM08044 | MURD019 | 18 | 20 | RC |  | <0.002 | <0.5 | 5.99 | <5 | 1340 | 7.1 | <2 | 0.25 | <0.5 | 159 | 31 | 312 | 13.65 | 20 | 1.04 | 10 | 0.57 | 4760 | 2 | 0.19 | 199 | 470 | 7 | 0.01 | <5 | 28 | 72 | <20 | 0.78 | 10 | <10 | 351 | 10 | 1055 | 7 | 3.8 | 129
BOM08045 | MURD019 | 28 | 30 | RC |  | <0.002 | <0.5 | 3.25 | <5 | 340 | 2 | 2 | 0.09 | <0.5 | 78 | 25 | 28 | 2.1 | 10 | 1.93 | 40 | 0.26 | 488 | 1 | 0.04 | 28 | 650 | 7 | 0.01 | <5 | 6 | 311 | <20 | 0.14 | <10 | <10 | 56 | 10 | 62 | 11.6 | 7.9 | 98.1
BOM08046 | MURD019 | 48 | 50 | RC |  | <0.002 | <0.5 | 7.51 | <5 | 630 | 1.3 | <2 | 2.03 | <0.5 | 42 | 95 | 33 | 9.63 | 20 | 2.27 | 20 | 4.08 | 810 | 2 | 1.64 | 40 | 870 | 2 | 0.01 | <5 | 35 | 206 | <20 | 0.72 | <10 | <10 | 334 | <10 | 99 | 6 | 1.8 | 145.5
BOM08047 | MURD019 | 68 | 70 | RC |  | <0.002 | <0.5 | 6.17 | <5 | 1060 | 1.6 | <2 | 0.55 | <0.5 | 41 | 30 | 42 | 11.35 | 20 | 4.27 | 20 | 4.08 | 661 | 2 | 0.11 | 25 | 930 | 3 | 0.02 | <5 | 33 | 58 | <20 | 1.04 | 10 | <10 | 419 | <10 | 87 | 6 | 2.2 | 166.5
BOM08048 | MURD019 | 88 | 90 | RC |  | <0.002 | <0.5 | 5.88 | 7 | 1020 | 1.9 | <2 | 0.81 | <0.5 | 34 | 2 | 79 | 11.05 | 20 | 4.37 | 30 | 2.87 | 995 | 2 | 0.14 | 4 | 1650 | 7 | 0.01 | <5 | 30 | 43 | <20 | 0.94 | 10 | <10 | 130 | <10 | 76 | 11.9 | 3.3 | 291
BOM08049 | MURD019 | 108 | 110 | RC |  | <0.002 | <0.5 | 1.11 | <5 | 70 | 0.7 | <2 | 0.22 | <0.5 | 4 | 23 | 10 | 1.3 | <10 | 0.41 | 10 | 0.25 | 175 | 1 | 0.03 | 12 | 120 | 10 | 0.01 | <5 | 2 | 18 | <20 | 0.06 | <10 | <10 | 13 | <10 | 26 | 5.6 | 1.2 | 70
BOM08050 | MURD019 | STD |  |  |  |  | <0.5 | 5.22 | 17 | 170 | 6.7 | 4 | 1.16 | <0.5 | 47 | 27 | 414 | 9.92 | 20 | 2.25 | 760 | 1.1 | 921 | 19 | 0.05 | 8 | 1250 | 25 | 0.09 | <5 | 8 | 31 | 50 | 0.32 | <10 | 360 | 75 | 20 | 22 | 39.2 | 427 | 116
BOM08051 | MURD019 | BLANK |  |  |  |  | <0.5 | 0.17 | <5 | 10 | <0.5 | <2 | 0.01 | <0.5 | 1 | 36 | 2 | 0.61 | <10 | 0.02 | 10 | 0.01 | 107 | 1 | 0.01 | 11 | 40 | 2 | <0.01 | <5 | 2 | 1 | <20 | 0.38 | <10 | <10 | 18 | <10 | 11 | 4.9 | 1.4 | 129
BOM08052 | MURD019 | 128 | 130 | DDNQ |  | <0.002 | <0.5 | 0.44 | <5 | 30 | <0.5 | <2 | 0.03 | <0.5 | 1 | 8 | 2 | 0.96 | <10 | 0.2 | 10 | 0.02 | 87 | <1 | 0.01 | 2 | 70 | 2 | <0.01 | <5 | <1 | 9 | <20 | 0.02 | <10 | <10 | 3 | <10 | 2 | 4.8 | 0.7 | 45.2
BOM08053 | MURD019 | 148 | 150 | DDNQ |  | <0.002 | <0.5 | 0.97 | <5 | 80 | 0.5 | <2 | 0.04 | <0.5 | 1 | 8 | 2 | 0.72 | <10 | 0.41 | 20 | 0.06 | 70 | <1 | 0.02 | 1 | 100 | 2 | <0.01 | <5 | 1 | 30 | <20 | 0.06 | <10 | <10 | 6 | <10 | 4 | 10.9 | 1.5 | 131
BOM08054 | MURD019 | 165 | 167 | DDNQ |  | <0.002 | <0.5 | 1.25 | <5 | 100 | <0.5 | <2 | 0.05 | <0.5 | 2 | 9 | 4 | 0.99 | <10 | 0.52 | 10 | 0.07 | 81 | <1 | 0.02 | 2 | 60 | 2 | 0.19 | <5 | 1 | 18 | <20 | 0.05 | <10 | <10 | 11 | <10 | 6 | 6.1 | 1 | 63.5
BOM08055 | MURD019 | 182 | 184 | DDNQ |  | <0.002 | <0.5 | 0.76 | <5 | 70 | <0.5 | <2 | 0.04 | <0.5 | 1 | 7 | 2 | 1.28 | <10 | 0.34 | 20 | 0.05 | 127 | <1 | 0.02 | 2 | 100 | 3 | 0.01 | <5 | 1 | 18 | <20 | 0.06 | <10 | <10 | 4 | <10 | 5 | 9.8 | 1 | 107
BOM08056 | MURD019 | 202 | 204 | DDNQ |  | <0.002 | <0.5 | 0.34 | 6 | 20 | <0.5 | <2 | 0.02 | <0.5 | 1 | 11 | 2 | 1.35 | <10 | 0.13 | 10 | 0.02 | 143 | 1 | 0.02 | 4 | 60 | 3 | <0.01 | <5 | <1 | 12 | <20 | 0.01 | <10 | <10 | 2 | <10 | <2 | 3.8 | 0.5 | 32.9
BOM08057 | MURD019 | 220 | 222 | DDNQ |  | <0.002 | <0.5 | 2.2 | 9 | 200 | 0.6 | 2 | 0.03 | <0.5 | 5 | 5 | 4 | 1.28 | <10 | 1.85 | 20 | 0.16 | 52 | 1 | 0.03 | 8 | 190 | 7 | 0.01 | <5 | 2 | 212 | <20 | 0.07 | <10 | <10 | 12 | <10 | 12 | 9.1 | 1.3 | 145.5
BOM08058 | MURD019 | 234 | 236 | DDNQ |  | <0.002 | <0.5 | 1.47 | <5 | 170 | 1.6 | <2 | 6.82 | <0.5 | 4 | 8 | 2 | 2.58 | <10 | 1.3 | 10 | 0.11 | 244 | 2 | 0.03 | 3 | 32000 | 20 | 0.01 | <5 | 1 | 110 | <20 | 0.04 | <10 | 20 | 28 | <10 | 5 | 4.5 | 18.9 | 17.9
BOM08059 | MURD019 | 236 | 238 | DDNQ |  | <0.002 | <0.5 | 1.82 | <5 | 200 | 1.2 | <2 | 4.74 | <0.5 | 4 | 8 | 3 | 1.75 | <10 | 1.6 | 10 | 0.12 | 200 | 1 | 0.04 | 4 | 22400 | 12 | 0.01 | 5 | 1 | 149 | <20 | 0.05 | <10 | <10 | 17 | <10 | 7 | 6.2 | 11.2 | 82.4
BOM08060 | MURD019 | 238 | 240 | DDNQ |  | <0.002 | <0.5 | 1.39 | <5 | 190 | 4.3 | <2 | 12.15 | <0.5 | 3 | 14 | 1 | 2.55 | <10 | 1.25 | 10 | 0.09 | 572 | 3 | 0.04 | 2 | 50001 | 29 | 0.01 | 5 | 1 | 164 | <20 | 0.03 | <10 | 40 | 26 | <10 | 5 | 3.1 | 43.4 | 15.1
BOM08061 | MURD019 | 240 | 242 | DDNQ |  | <0.002 | <0.5 | 1.38 | <5 | 190 | 5 | <2 | 11.05 | <0.5 | 4 | 17 | 2 | 2.16 | <10 | 1.25 | 10 | 0.09 | 606 | 3 | 0.04 | 3 | 50001 | 21 | 0.01 | 6 | 1 | 166 | <20 | 0.02 | <10 | 30 | 20 | <10 | 5 | 2.8 | 36.2 | 13.8
BOM08062 | MURD019 | 242 | 244 | DDNQ |  | <0.002 | <0.5 | 1.39 | 5 | 190 | 6 | <2 | 10.9 | <0.5 | 4 | 19 | 2 | 2.6 | <10 | 1.26 | 10 | 0.09 | 686 | 3 | 0.04 | 3 | 50001 | 24 | 0.01 | <5 | 1 | 193 | <20 | 0.02 | <10 | 30 | 31 | <10 | 6 | 2.8 | 34.3 | 11.1
BOM08063 | MURD019 | 244 | 246 | DDNQ |  | <0.002 | <0.5 | 1.28 | 5 | 190 | 5 | <2 | 14.2 | <0.5 | 4 | 16 | 2 | 2.71 | <10 | 1.15 | <10 | 0.09 | 820 | 3 | 0.04 | 3 | 50001 | 22 | 0.01 | <5 | 1 | 213 | <20 | 0.02 | <10 | 30 | 21 | <10 | 6 | 2.7 | 35.9 | 18.2
BOM08064 | MURD019 | 246 | 248 | DDNQ |  | <0.002 | <0.5 | 1.48 | <5 | 190 | 4 | <2 | 12.1 | <0.5 | 3 | 13 | 2 | 2.2 | <10 | 1.28 | 10 | 0.09 | 646 | 2 | 0.04 | 3 | 50001 | 20 | 0.01 | <5 | 1 | 214 | <20 | 0.03 | 10 | 30 | 19 | <10 | 6 | 3.4 | 30.5 | 16.2
BOM08065 | MURD019 | 268 | 270 | DDNQ |  | <0.002 | <0.5 | 2.26 | 7 | 230 | <0.5 | <2 | 0.39 | <0.5 | 1 | 4 | 1 | 1.34 | <10 | 1.74 | 10 | 0.09 | 68 | 1 | 0.04 | 3 | 1590 | 4 | <0.01 | <5 | 1 | 97 | <20 | 0.05 | <10 | <10 | 18 | <10 | 4 | 5.9 | 2.1 | 74.9
BOM08066 | MURD019 | 288 | 290 | DDNQ |  | <0.002 | <0.5 | 1.8 | <5 | 200 | <0.5 | <2 | 0.23 | <0.5 | 2 | 5 | 1 | 1.39 | <10 | 1.45 | 10 | 0.12 | 62 | <1 | 0.04 | 6 | 1030 | 5 | 0.01 | <5 | 1 | 148 | <20 | 0.05 | <10 | <10 | 8 | <10 | 3 | 6.8 | 1.8 | 86.7
BOM08067 | MURD019 | 308 | 310 | DDNQ |  | <0.002 | <0.5 | 2.75 | 5 | 230 | 0.5 | 2 | 0.21 | <0.5 | 3 | 5 | 2 | 1.09 | 10 | 1.82 | 20 | 0.17 | 52 | 1 | 0.04 | 9 | 1080 | 6 | 0.01 | <5 | 2 | 275 | <20 | 0.08 | 10 | <10 | 12 | <10 | 5 | 9 | 2 | 111
BOM08068 | MURD019 | 328 | 330 | DDNQ |  | <0.002 | <0.5 | 4.19 | <5 | 250 | 1.4 | <2 | 0.51 | <0.5 | 7 | 18 | 3 | 1.41 | 10 | 2.3 | 30 | 0.25 | 92 | 1 | 0.04 | 12 | 2340 | 6 | 0.01 | <5 | 5 | 276 | <20 | 0.16 | <10 | <10 | 24 | <10 | 17 | 11.4 | 2.9 | 102.5
BOM08069 | MURD019 | 348 | 350 | DDNQ |  | <0.002 | <0.5 | 0.66 | <5 | 3170 | <0.5 | <2 | 0.26 | <0.5 | 2 | 8 | 3 | 0.88 | <10 | 0.28 | 10 | 0.02 | 80 | 1 | 0.02 | 2 | 1100 | 4 | 0.08 | <5 | 1 | 80 | <20 | 0.02 | <10 | <10 | 9 | <10 | 2 | 5.8 | 1.6 | 14.2
BOM08070 | MURD019 | 358 | 360 | DDNQ |  | <0.002 | <0.5 | 8.72 | 9 | 120 | 3.6 | 2 | 0.11 | <0.5 | 17 | 91 | 16 | 7.24 | 30 | 4.33 | 10 | 0.88 | 184 | 1 | 0.02 | 26 | 210 | 15 | 0.01 | <5 | 42 | 103 | <20 | 0.94 | <10 | <10 | 376 | <10 | 48 | 5.3 | 5.3 | 182
BOM08071 | MURD019 | 368 | 370 | DDNQ |  | <0.002 | <0.5 | 7.97 | <5 | 60 | 3.8 | 5 | 0.35 | <0.5 | 151 | 122 | 35 | 6.77 | 20 | 1.7 | 10 | 4.01 | 287 | 2 | 0.02 | 153 | 1240 | 13 | <0.01 | <5 | 39 | 14 | <20 | 1.11 | 10 | <10 | 329 | <10 | 273 | 6.2 | 3.1 | 154.5
BOM08072 | MURD019 | 370 | 372 | DDNQ |  | 0.003 | <0.5 | 6.7 | 6 | 160 | 3.6 | <2 | 0.34 | <0.5 | 140 | 100 | 50 | 6.49 | 20 | 0.78 | 10 | 4.66 | 329 | 1 | 0.02 | 123 | 1180 | 12 | 0.01 | <5 | 32 | 28 | <20 | 0.9 | 10 | <10 | 265 | <10 | 250 | 5 | 3.3 | 127
BOM08073 | MURD019 | 378 | 380 | DDNQ |  | <0.002 | <0.5 | 8.42 | <5 | 210 | 3.2 | <2 | 0.36 | <0.5 | 60 | 124 | 25 | 11.35 | 20 | 4.34 | 10 | 2.27 | 367 | 1 | 0.03 | 65 | 1250 | 5 | <0.01 | <5 | 44 | 55 | <20 | 1.15 | <10 | <10 | 463 | <10 | 149 | 6.8 | 2.9 | 185
BOM08074 | MURD019 | 388 | 390 | DDNQ |  | <0.002 | <0.5 | 7.16 | 5 | 520 | 2.7 | <2 | 0.24 | <0.5 | 35 | 98 | 23 | 12.2 | 20 | 5 | 10 | 2.82 | 499 | 2 | 0.06 | 42 | 920 | 7 | 0.01 | <5 | 36 | 70 | <20 | 0.97 | 10 | <10 | 374 | <10 | 78 | 5.9 | 1.4 | 153.5
BOM08075 | MURD019 | 398 | 400 | DDNQ |  | 0.002 | <0.5 | 7.49 | <5 | 280 | 3.4 | 4 | 0.29 | <0.5 | 39 | 106 | 34 | 13.3 | 20 | 3.87 | 20 | 3.16 | 418 | 1 | 0.04 | 47 | 1040 | 10 | <0.01 | <5 | 38 | 58 | <20 | 0.98 | 10 | <10 | 341 | <10 | 92 | 6.1 | 1.5 | 155.5
BOM08076 | MURD019 | 404 | 405.6 | DDNQ |  | 0.002 | <0.5 | 7.64 | 5 | 360 | 3.5 | <2 | 0.27 | <0.5 | 35 | 105 | 28 | 11.1 | 20 | 5.41 | 20 | 2.83 | 398 | 2 | 0.06 | 39 | 1000 | 10 | <0.01 | <5 | 39 | 78 | <20 | 1 | <10 | <10 | 374 | <10 | 89 | 6.2 | 1.3 | 153.5
BOM08077 | MURD020 | 10 | 12 | RC |  | <0.002 | <0.5 | 7.31 | <5 | 400 | 1.6 | <2 | 0.14 | <0.5 | 6 | 63 | 33 | 2.1 | 20 | 0.81 | 20 | 0.53 | 33 | 1 | 0.21 | 22 | 240 | 18 | 0.01 | <5 | 14 | 92 | <20 | 0.41 | <10 | <10 | 107 | <10 | 66 | 9.9 | 1.9 | 114.5
BOM08078 | MURD020 | 30 | 32 | RC |  | <0.002 | <0.5 | 5.03 | <5 | 540 | 1.4 | <2 | 0.03 | <0.5 | 3 | 10 | 4 | 1.19 | 10 | 2.34 | 30 | 0.16 | 124 | 1 | 0.03 | 7 | 210 | 5 | <0.01 | <5 | 3 | 63 | <20 | 0.13 | <10 | <10 | 10 | <10 | 18 | 14.4 | 2.1 | 214
BOM08079 | MURD020 | 50 | 52 | RC |  | <0.002 | <0.5 | 5.05 | <5 | 420 | 1.4 | <2 | 0.03 | <0.5 | 3 | 9 | 3 | 1.47 | 10 | 2.34 | 20 | 0.18 | 112 | 1 | 0.02 | 6 | 260 | 10 | 0.01 | <5 | 3 | 255 | <20 | 0.1 | <10 | <10 | 9 | <10 | 17 | 10.3 | 1.8 | 154
BOM08080 | MURD020 | 52 | 54 | RC |  | <0.002 | <0.5 | 5.14 | <5 | 420 | 1.4 | <2 | 0.04 | <0.5 | 3 | 9 | 2 | 1.62 | 10 | 2.4 | 20 | 0.2 | 121 | 1 | 0.02 | 7 | 290 | 8 | 0.01 | <5 | 3 | 254 | <20 | 0.1 | <10 | <10 | 9 | <10 | 16 | 11 | 2 | 155.5
BOM08081 | MURD020 | 70 | 72 | RC | 97.9 | <0.002 | <0.5 | 3.32 | 8 | 230 | 0.9 | <2 | 0.03 | <0.5 | 3 | 8 | 2 | 0.89 | 10 | 1.59 | 20 | 0.17 | 75 | 1 | 0.01 | 4 | 90 | 3 | <0.01 | <5 | 2 | 31 | <20 | 0.09 | <10 | <10 | 11 | <10 | 11 | 8.1 | 1.1 | 93.5
BOM08082 | MURD020 | 90 | 92 | RC |  | <0.002 | <0.5 | 3.13 | 5 | 200 | 0.9 | <2 | 0.03 | <0.5 | 2 | 8 | 3 | 0.89 | 10 | 1.48 | 20 | 0.15 | 65 | 1 | 0.01 | 4 | 110 | 3 | <0.01 | <5 | 2 | 43 | <20 | 0.12 | <10 | <10 | 14 | <10 | 11 | 17 | 2 | 166.5
BOM08083 | MURD020 | 110 | 112 | RC |  | <0.002 | <0.5 | 2.34 | <5 | 190 | 0.6 | <2 | 0.03 | <0.5 | 2 | 9 | 3 | 0.72 | 10 | 1.07 | 10 | 0.09 | 73 | 1 | 0.01 | 2 | 70 | <2 | <0.01 | <5 | 1 | 18 | <20 | 0.06 | <10 | <10 | 4 | <10 | 7 | 8.1 | 1.1 | 98
BOM08084 | MURD020 | 130 | 132 | DDHQ |  | <0.002 | <0.5 | 3.21 | 7 | 280 | 0.8 | <2 | 0.02 | <0.5 | 1 | 7 | 2 | 0.82 | 10 | 1.47 | 20 | 0.12 | 69 | 1 | 0.01 | 3 | 90 | 4 | <0.01 | <5 | 1 | 34 | <20 | 0.08 | <10 | <10 | 9 | <10 | 6 | 10 | 1.3 | 120
BOM08085 | MURD020 | 150 | 152 | DDHQ |  | <0.002 | <0.5 | 5.29 | 6 | 300 | 2.6 | 2 | 0.13 | <0.5 | 3 | 9 | 4 | 1.53 | 10 | 2.67 | 30 | 0.27 | 89 | 1 | 0.02 | 5 | 630 | 6 | 0.01 | <5 | 3 | 210 | 20 | 0.14 | <10 | <10 | 9 | <10 | 12 | 17.8 | 3.7 | 251
BOM08086 | MURD020 | 170 | 172 | DDHQ |  | <0.002 | <0.5 | 4.61 | 5 | 450 | 1.4 | <2 | 0.09 | <0.5 | 2 | 7 | 1 | 1.3 | 10 | 2.1 | 50 | 0.14 | 144 | 1 | 0.02 | 4 | 350 | 5 | 0.01 | <5 | 2 | 38 | 20 | 0.13 | <10 | <10 | 7 | <10 | 8 | 24.5 | 2.7 | 278
BOM08087 | MURD020 | 185 | 187 | DDHQ |  | <0.002 | <0.5 | 4.8 | 17 | 330 | 3 | 6 | 0.26 | <0.5 | 5 | 35 | 15 | 3.32 | 10 | 2.26 | 230 | 0.19 | 129 | 1 | 0.02 | 7 | 1470 | 25 | 0.01 | <5 | 6 | 103 | 170 | 1.12 | <10 | <10 | 59 | 10 | 21 | 174 | 14.6 | 2240 | 2240
BOM08088 | MURD020 | 205 | 207 | DDHQ |  | <0.002 | <0.5 | 2.25 | 17 | 160 | 0.8 | 2 | 1.39 | <0.5 | 5 | 7 | 3 | 2.31 | 10 | 1.31 | 10 | 0.08 | 78 | 1 | 0.03 | 3 | 6660 | 11 | 0.01 | <5 | 2 | 367 | <20 | 0.09 | 10 | 10 | 55 | <10 | 8 | 9.5 | 12.6 | 108.5
BOM08089 | MURD020 | 225 | 226 | DDHQ |  | <0.002 | <0.5 | 2.64 | 5 | 130 | 0.6 | 2 | 0.03 | <0.5 | 3 | 9 | 2 | 0.78 | <10 | 1.16 | 10 | 0.1 | 43 | <1 | 0.02 | 3 | 160 | 4 | 0.01 | <5 | 2 | 132 | <20 | 0.08 | <10 | <10 | 28 | <10 | 9 | 6.9 | 1.6 | 64.9
BOM08090 | MURD020 | 243 | 244 | DDHQ |  | <0.002 | <0.5 | 0.6 | <5 | 70 | <0.5 | 2 | 0.02 | <0.5 | 1 | 6 | 2 | 0.96 | <10 | 0.24 | 10 | 0.02 | 96 | <1 | 0.02 | 1 | 50 | 4 | <0.01 | <5 | <1 | 14 | <20 | 0.02 | <10 | <10 | 5 | <10 | 2 | 5.2 | 0.7 | 43
BOM08091 | MURD020 | 265 | 266 | DDNQ |  | <0.002 | <0.5 | 0.51 | <5 | 40 | <0.5 | <2 | 0.02 | <0.5 | 1 | 7 | 2 | 0.79 | <10 | 0.19 | 10 | 0.02 | 82 | 1 | 0.02 | 2 | 40 | 3 | <0.01 | <5 | <1 | 12 | <20 | 0.02 | <10 | <10 | 5 | <10 | 2 | 4.7 | 0.8 | 43.6
BOM08092 | MURD020 | 280 | 281 | DDNQ |  | <0.002 | <0.5 | 0.63 | <5 | 30 | <0.5 | <2 | 0.01 | <0.5 | 1 | 9 | 2 | 0.81 | <10 | 0.2 | 10 | 0.02 | 76 | <1 | 0.02 | 2 | 50 | 9 | <0.01 | <5 | 1 | 25 | <20 | 0.04 | <10 | <10 | 8 | <10 | 4 | 8 | 1.1 | 66.2
BOM08093 | MURD020 | 300 | 301 | DDNQ |  | <0.002 | <0.5 | 0.46 | <5 | 20 | <0.5 | <2 | 0.02 | <0.5 | 1 | 9 | 3 | 0.76 | <10 | 0.15 | 10 | 0.02 | 68 | 1 | 0.01 | 1 | 60 | 5 | <0.01 | <5 | 1 | 17 | <20 | 0.02 | <10 | <10 | 7 | <10 | 2 | 5.3 | 1.1 | 54.8
BOM08094 | MURD020 | 325 | 326 | DDNQ |  | <0.002 | <0.5 | 0.55 | 5 | 30 | <0.5 | <2 | 0.01 | <0.5 | 2 | 10 | 17 | 1.47 | <10 | 0.12 | 10 | 0.01 | 87 | <1 | 0.01 | 3 | 40 | 10 | <0.01 | <5 | 1 | 26 | <20 | 0.04 | 10 | <10 | 12 | <10 | 9 | 4.6 | 1.2 | 46.8
BOM08095 | MURD020 | 326 | 327 | DDNQ |  | <0.002 | <0.5 | 0.76 | <5 | 40 | <0.5 | <2 | 0.01 | <0.5 | 2 | 9 | 24 | 2.19 | <10 | 0.15 | 10 | 0.02 | 122 | 1 | 0.01 | 4 | 50 | 13 | <0.01 | <5 | 2 | 30 | <20 | 0.06 | <10 | <10 | 19 | <10 | 14 | 4.5 | 1.6 | 55.1
BOM08096 | MURD020 | 237 | 328 | DDNQ |  | <0.002 | <0.5 | 0.82 | 5 | 40 | <0.5 | 2 | 0.01 | <0.5 | 2 | 16 | 18 | 2.29 | <10 | 0.19 | 10 | 0.02 | 107 | 1 | 0.01 | 4 | 50 | 17 | <0.01 | <5 | 2 | 30 | <20 | 0.06 | <10 | <10 | 22 | <10 | 14 | 4.9 | 1.8 | 57.5
BOM08097 | MURD020 | 328 | 329 | DDNQ |  | <0.002 | <0.5 | 0.54 | <5 | 30 | <0.5 | <2 | 0.01 | <0.5 | 2 | 7 | 14 | 1.61 | <10 | 0.14 | 10 | 0.01 | 97 | <1 | 0.01 | 3 | 40 | 10 | <0.01 | <5 | 1 | 19 | <20 | 0.03 | 10 | <10 | 10 | <10 | 8 | 5.1 | 1.1 | 40.6
BOM08098 | MURD020 | 350 | 351 | DDNQ |  | <0.002 | <0.5 | 1.29 | <5 | 860 | <0.5 | <2 | 0.02 | <0.5 | 2 | 8 | 5 | 1.02 | <10 | 0.46 | 20 | 0.04 | 66 | <1 | 0.02 | 4 | 90 | 8 | 0.02 | <5 | 1 | 81 | <20 | 0.06 | 10 | <10 | 9 | <10 | 4 | 11.4 | 1.8 | 131
BOM08099 | MURD020 | 368 | 369 | DDNQ |  | <0.002 | <0.5 | 0.71 | <5 | 970 | <0.5 | <2 | 0.01 | <0.5 | 1 | 8 | 3 | 0.67 | <10 | 0.27 | 10 | 0.02 | 68 | <1 | 0.01 | 1 | 40 | 3 | 0.02 | <5 | <1 | 35 | <20 | 0.03 | <10 | <10 | 6 | <10 | <2 | 5.2 | 1 | 59.4
BOM08100 | MURD020 | STD |  | DDNQ |  |  | <0.5 | 5.17 | 14 | 180 | 6.2 | <2 | 1.13 | <0.5 | 44 | 26 | 385 | 9.27 | 20 | 2.22 | 710 | 1.09 | 861 | 19 | 0.05 | 8 | 1180 | 20 | 0.09 | <5 | 8 | 29 | 50 | 0.31 | 10 | 330 | 69 | 10 | 21 | 38.4 | 381 | 119.5
BOM08101 | MURD020 | BLANK |  | DDNQ |  |  | <0.5 | 0.17 | <5 | 10 | <0.5 | <2 | 0.01 | <0.5 | 2 | 35 | 3 | 0.61 | <10 | 0.02 | 10 | 0.01 | 104 | 1 | 0.01 | 10 | 30 | 3 | <0.01 | <5 | 2 | <1 | <20 | 0.38 | <10 | <10 | 17 | 10 | 10 | 4.6 | 0.9 | 119.5
BOM08102 | MURD020 | 390 | 391 | DDNQ |  | <0.002 | <0.5 | 0.74 | <5 | 60 | <0.5 | <2 | 0.02 | <0.5 | 1 | 5 | 1 | 0.86 | <10 | 0.3 | 10 | 0.02 | 85 | 1 | 0.02 | 3 | 40 | 6 | <0.01 | <5 | 1 | 15 | <20 | 0.03 | <10 | <10 | 3 | <10 | <2 | 6.7 | 1.1 | 69.6
BOM08103 | MURD021 | 12 | 14 | RC |  | <0.002 | <0.5 | 4.58 | 10 | 1020 | 3.2 | <2 | 0.06 | <0.5 | 48 | 45 | 67 | 6.09 | 10 | 0.86 | 270 | 0.26 | 543 | 3 | 0.08 | 72 | 1790 | 23 | 0.03 | <5 | 24 | 430 | 20 | 0.47 | <10 | <10 | 196 | <10 | 211 | 8.6 | 2.6 | 92.9
BOM08104 | MURD021 | 35 | 37 | RC |  | <0.002 | <0.5 | 5.56 | 20 | 470 | 2.9 | <2 | 0.53 | <0.5 | 32 | <1 | 20 | 11.25 | 20 | 4.14 | 40 | 1.09 | 321 | 1 | 0.05 | 2 | 2260 | 4 | <0.01 | <5 | 29 | 26 | <20 | 0.98 | 10 | <10 | 19 | <10 | 99 | 12.7 | 3.3 | 318
BOM08105 | MURD021 | 49 | 51 | RC |  | <0.002 | <0.5 | 5.44 | 12 | 150 | 3.4 | <2 | 0.41 | <0.5 | 77 | 25 | 146 | 11.45 | 20 | 0.61 | 20 | 3.27 | 579 | 2 | 0.02 | 44 | 1790 | 23 | <0.01 | <5 | 35 | 38 | <20 | 1.12 | <10 | <10 | 109 | <10 | 161 | 8.3 | 8.1 | 217
BOM08106 | MURD021 | 70 | 72 | RC |  | <0.002 | <0.5 | 0.39 | 5 | 60 | <0.5 | <2 | 0.04 | <0.5 | 3 | 30 | 24 | 1.61 | <10 | 0.18 | 10 | 0.03 | 157 | 3 | 0.02 | 13 | 70 | 11 | <0.01 | <5 | 1 | 8 | <20 | 0.04 | <10 | <10 | 5 | 10 | 12 | 3.9 | 0.7 | 41.7
BOM08107 | MURD021 | 90 | 92 | RC |  | <0.002 | <0.5 | 0.8 | <5 | 430 | <0.5 | <2 | 0.03 | <0.5 | 1 | 25 | 8 | 2.08 | <10 | 0.35 | 10 | 0.02 | 213 | 4 | 0.03 | 7 | 80 | 4 | 0.03 | <5 | 1 | 16 | <20 | 0.03 | <10 | <10 | 3 | 10 | 33 | 5.2 | 0.7 | 66.3
BOM08108 | MURD021 | 109 | 110 | RC |  | <0.002 | <0.5 | 0.6 | <5 | 80 | <0.5 | <2 | 0.02 | <0.5 | 10 | 29 | 7 | 2.43 | <10 | 0.24 | 10 | 0.02 | 241 | 4 | 0.02 | 8 | 80 | 2 | 0.02 | <5 | 1 | 16 | <20 | 0.03 | <10 | <10 | 4 | 120 | 15 | 5.3 | 0.7 | 63.7
BOM08109 | MURD021 | 130 | 131 | DDHQ |  | <0.002 | <0.5 | 1.2 | <5 | 80 | 0.7 | <2 | 0.02 | <0.5 | 2 | 6 | 3 | 1.29 | <10 | 0.55 | 20 | 0.05 | 118 | 1 | 0.01 | 2 | 90 | 4 | <0.01 | <5 | 1 | 23 | <20 | 0.09 | <10 | <10 | 4 | <10 | 6 | 14 | 1.4 | 189
BOM08110 | MURD021 | 150 | 151 | DDHQ |  | <0.002 | <0.5 | 1.1 | <5 | 590 | <0.5 | <2 | 0.02 | <0.5 | 3 | 8 | 6 | 0.96 | <10 | 0.45 | 10 | 0.08 | 102 | 1 | 0.01 | 2 | 70 | 4 | 0.01 | <5 | 1 | 20 | <20 | 0.05 | 10 | <10 | 5 | <10 | 6 | 5.5 | 0.9 | 80.2
BOM08111 | MURD021 | 163 | 164 | DDHQ |  | 0.018 | <0.5 | 1.25 | <5 | 3660 | <0.5 | <2 | 0.03 | <0.5 | 1 | 20 | 8 | 1.37 | <10 | 0.55 | 10 | 0.03 | 154 | 1 | 0.01 | 5 | 50 | 3 | 0.09 | <5 | 1 | 36 | <20 | 0.03 | <10 | <10 | 4 | <10 | 9 | 6.5 | 0.9 | 79.3
BOM08112 | MURD021 | 179 | 180 | DDHQ |  | <0.002 | <0.5 | 3.62 | 11 | 360 | 2.1 | 2 | 0.87 | <0.5 | 3 | 8 | 5 | 1.6 | 10 | 1.58 | 40 | 0.12 | 145 | 1 | 0.03 | 5 | 3940 | 6 | 0.01 | <5 | 2 | 67 | 20 | 0.13 | 10 | <10 | 11 | <10 | 13 | 20.3 | 5.6 | 304
BOM08113 | MURD021 | 195 | 196 | DDHQ |  | <0.002 | <0.5 | 1.36 | <5 | 80 | 0.5 | 3 | 0.02 | <0.5 | 1 | 7 | 2 | 0.91 | <10 | 0.6 | 20 | 0.03 | 109 | 1 | 0.01 | 3 | 70 | 2 | <0.01 | <5 | 1 | 19 | <20 | 0.04 | <10 | <10 | 3 | <10 | 3 | 11.8 | 1 | 95.7
BOM08114 | MURD021 | 205 | 206 | DDHQ |  | <0.002 | <0.5 | 1.43 | 7 | 160 | 1 | <2 | 0.02 | <0.5 | 1 | 6 | 2 | 0.96 | <10 | 0.58 | 20 | 0.03 | 109 | 1 | 0.04 | 3 | 60 | 2 | <0.01 | 6 | 1 | 23 | <20 | 0.06 | <10 | <10 | 4 | <10 | 4 | 9.6 | 1.3 | 123
BOM08115 | MURD021 | 228 | 229 | DDHQ |  | <0.002 | <0.5 | 0.69 | <5 | 30 | 0.5 | 2 | 0.01 | <0.5 | 1 | 9 | 3 | 1.06 | <10 | 0.31 | 20 | 0.04 | 76 | 1 | 0.01 | 2 | 50 | <2 | <0.01 | <5 | 1 | 20 | <20 | 0.03 | <10 | <10 | 6 | <10 | 3 | 6.3 | 0.9 | 74.3
BOM08116 | MURD021 | 248 | 249 | DDHQ |  | <0.002 | <0.5 | 0.44 | <5 | 30 | <0.5 | <2 | 0.01 | <0.5 | 1 | 10 | 2 | 0.9 | <10 | 0.2 | 10 | 0.02 | 114 | 1 | 0.01 | <1 | 20 | 2 | <0.01 | <5 | <1 | 6 | <20 | 0.02 | <10 | <10 | 3 | <10 | <2 | 4.8 | 0.6 | 51.6
BOM08117 | MURD021 | 268 | 269 | DDHQ |  | 0.002 | <0.5 | 0.67 | <5 | 10 | <0.5 | <2 | 0.06 | <0.5 | 10 | 10 | 24 | 1.44 | <10 | 0.06 | <10 | 0.49 | 148 | 1 | 0.01 | 13 | 200 | 4 | <0.01 | <5 | 2 | 2 | <20 | 0.05 | <10 | <10 | 19 | <10 | 32 | 4.3 | 1.2 | 44.1
BOM08118 | MURD021 | 269 | 270 | DDHQ |  | <0.002 | <0.5 | 6.34 | 14 | 60 | 4.1 | <2 | 0.21 | <0.5 | 24 | 72 | 32 | 6.63 | 20 | 2.45 | 20 | 2.57 | 315 | 1 | 0.02 | 31 | 820 | 10 | <0.01 | <5 | 30 | 51 | <20 | 0.9 | 10 | <10 | 280 | 10 | 75 | 7.4 | 6.5 | 185.5
BOM08119 | MURD021 | 289 | 290 | DDNQ |  | <0.002 | <0.5 | 1.1 | <5 | 100 | <0.5 | <2 | 0.02 | <0.5 | 2 | 88 | 3 | 0.73 | <10 | 0.76 | 10 | 0.08 | 77 | 1 | 0.02 | 4 | 40 | 3 | <0.01 | <5 | 2 | 36 | <20 | 0.05 | <10 | <10 | 45 | <10 | 9 | 4.1 | 1.6 | 36.3
BOM08120 | MURD021 | 299 | 300 | DDNQ |  | <0.002 | <0.5 | 1.86 | 10 | 1140 | 1.6 | 2 | 2.97 | <0.5 | 6 | 16 | 4 | 1.87 | 10 | 1.28 | 10 | 0.11 | 124 | 1 | 0.03 | 3 | 13400 | 17 | 0.03 | <5 | 3 | 127 | <20 | 0.08 | <10 | 10 | 60 | 10 | 9 | 7 | 15.7 | 61.2
BOM08121 | MURD021 | 325 | 326 | DDNQ | 96.5 | 0.004 | <0.5 | 7.06 | 13 | 90 | 2.7 | 3 | 0.2 | <0.5 | 9 | 11 | 8 | 4.33 | 30 | 0.96 | 40 | 0.44 | 23 | 1 | 0.01 | 15 | 1400 | 48 | 0.02 | <5 | 27 | 615 | 20 | 1.16 | 10 | <10 | 54 | 10 | 13 | 15 | 13.6 | 620 | 620
BOM08122 | MURD021 | 336 | 337 | DDNQ |  | <0.002 | <0.5 | 6.62 | 12 | 370 | 3.9 | 2 | 0.19 | <0.5 | 35 | 11 | 16 | 9.23 | 30 | 4.6 | 50 | 0.69 | 164 | 2 | 0.04 | 17 | 950 | 61 | 0.01 | <5 | 22 | 321 | 20 | 0.86 | <10 | <10 | 24 | <10 | 184 | 19.1 | 13.9 | 547 | 547
BOM08123 | MURD021 | 347 | 348 | DDNQ |  | <0.002 | <0.5 | 6.56 | 17 | 340 | 3.6 | <2 | 0.84 | <0.5 | 23 | 24 | 33 | 8.58 | 30 | 4.95 | 40 | 0.73 | 468 | 2 | 0.04 | 20 | 500 | 46 | 0.01 | <5 | 26 | 343 | 20 | 0.93 | <10 | <10 | 36 | <10 | 141 | 19.5 | 6.3 | 503 | 503
BOM08124 | MURD021 | 361 | 362 | DDNQ |  | <0.002 | <0.5 | 5.93 | 5 | 750 | 2.7 | <2 | 0.1 | <0.5 | 11 | 16 | 10 | 7.36 | 20 | 5.31 | 70 | 0.49 | 230 | 2 | 0.06 | 6 | 560 | 44 | 0.01 | <5 | 13 | 423 | 20 | 0.52 | <10 | <10 | 32 | <10 | 94 | 21.8 | 6.3 | 582 | 582
BOM08125 | MURD021 | 370 | 371 | DDNQ |  | <0.002 | <0.5 | 5.56 | 10 | 810 | 2.8 | <2 | 0.18 | <0.5 | 24 | 26 | 58 | 7.8 | 20 | 4.84 | 60 | 0.98 | 378 | 2 | 0.07 | 16 | 850 | 30 | 0.01 | <5 | 15 | 194 | 20 | 0.55 | 10 | <10 | 25 | <10 | 342 | 19.9 | 6.1 | 495 | 495
BOM08126 | MURD021 | 377 | 378 | DDNQ |  | <0.002 | <0.5 | 5.26 | 45 | 290 | 2.8 | 2 | 0.86 | <0.5 | 45 | 6 | 47 | 11.75 | 20 | 2.7 | 30 | 1.92 | 377 | 2 | 0.04 | 6 | 3810 | 77 | <0.01 | <5 | 21 | 47 | <20 | 0.85 | <10 | <10 | 45 | <10 | 259 | 13.8 | 6 | 351
BOM08127 | MURD021 | 378 | 379 | DDNQ |  | <0.002 | <0.5 | 5.21 | 135 | 310 | 2.9 | 5 | 0.74 | <0.5 | 66 | 11 | 37 | 11.15 | 20 | 3.14 | 30 | 1.4 | 317 | 1 | 0.04 | 10 | 3200 | 34 | <0.01 | <5 | 24 | 30 | <20 | 1.21 | 10 | <10 | 48 | <10 | 127 | 12.3 | 5.4 | 330
BOM08128 | MURD021 | 390 | 391 | DDNQ |  | <0.002 | <0.5 | 4.97 | 19 | 200 | 3 | <2 | 0.36 | <0.5 | 54 | 1 | 110 | 14.25 | 20 | 1.22 | 20 | 3.87 | 728 | 1 | 0.03 | 7 | 1390 | 17 | <0.01 | <5 | 25 | 22 | <20 | 1.1 | <10 | <10 | 95 | <10 | 123 | 9.4 | 2.3 | 242
BOM08129 | MURD021 | 400 | 401 | DDNQ |  | <0.002 | <0.5 | 5.97 | <5 | 510 | 3 | 2 | 0.35 | <0.5 | 53 | <1 | 70 | 12.75 | 20 | 2.4 | 20 | 3.64 | 688 | 1 | 0.04 | 11 | 1420 | 11 | 0.01 | <5 | 29 | 35 | <20 | 1.38 | 10 | <10 | 314 | <10 | 204 | 9.1 | 3.2 | 246
BOM08130 | MURD021 | 415 | 416 | DDNQ |  | <0.002 | <0.5 | 5.23 | <5 | 670 | 2.4 | <2 | 2.21 | <0.5 | 43 | <1 | 227 | 9.76 | 20 | 2.93 | 20 | 3.3 | 1470 | 1 | 0.05 | 10 | 1230 | 7 | 0.02 | <5 | 29 | 47 | <20 | 1.23 | 10 | <10 | 272 | <10 | 80 | 8.2 | 4.6 | 219
BOM08131 | MURD021 | 434 | 435 | DDNQ |  | 0.005 | <0.5 | 6.23 | <5 | 630 | 1.8 | 2 | 1.01 | <0.5 | 44 | <1 | 189 | 11.8 | 20 | 3.9 | 30 | 3.15 | 1120 | 2 | 0.08 | 16 | 1300 | 4 | 0.04 | <5 | 38 | 38 | <20 | 1.48 | 10 | <10 | 497 | <10 | 52 | 9.7 | 2.3 | 248
BOM08132 | MURD021 | 453 | 454 | DDNQ |  | 0.003 | <0.5 | 6.86 | <5 | 470 | 2 | <2 | 0.58 | <0.5 | 56 | 87 | 74 | 10.25 | 20 | 3.07 | 10 | 5.11 | 924 | <1 | 0.04 | 87 | 760 | 8 | <0.01 | <5 | 30 | 62 | <20 | 0.81 | <10 | <10 | 254 | <10 | 124 | 4.5 | 1.2 | 133.5
BOM08133 | MURD021 | 454 | 455 | DDNQ |  | 0.002 | <0.5 | 7.55 | 13 | 760 | 3.1 | 2 | 1.03 | <0.5 | 42 | 97 | 78 | 9.25 | 20 | 5.58 | 10 | 3.43 | 1050 | 1 | 0.05 | 77 | 880 | 9 | <0.01 | <5 | 34 | 96 | <20 | 0.92 | <10 | <10 | 288 | 10 | 101 | 5.2 | 1.4 | 152.5
BOM08134 | MURD021 | 455 | 456 | DDNQ |  | <0.002 | <0.5 | 8.07 | 7 | 930 | 3.1 | <2 | 0.63 | <0.5 | 43 | 99 | 60 | 9.12 | 20 | 5.51 | 20 | 3.27 | 822 | 1 | 0.05 | 78 | 920 | 6 | <0.01 | <5 | 36 | 98 | <20 | 0.91 | 10 | <10 | 317 | 10 | 95 | 5.4 | 1.3 | 156.5
BOM08135 | MURD021 | 465 | 466 | DDNQ |  | <0.002 | <0.5 | 0.43 | <5 | 490 | <0.5 | <2 | 0.05 | <0.5 | 2 | 10 | 7 | 1.1 | <10 | 0.18 | 10 | 0.08 | 99 | 1 | 0.02 | 2 | 60 | <2 | 0.01 | <5 | 1 | 20 | <20 | 0.04 | <10 | <10 | 9 | <10 | 3 | 7 | 1.3 | 81.9
BOM08136 | MURD021 | 477 | 477.9 | DDNQ |  | 0.002 | <0.5 | 0.47 | <5 | 280 | <0.5 | <2 | 0.03 | <0.5 | 2 | 8 | 4 | 0.96 | <10 | 0.19 | 10 | 0.07 | 80 | <1 | 0.01 | 1 | 40 | 2 | 0.01 | <5 | 1 | 13 | <20 | 0.03 | <10 | <10 | 8 | <10 | 2 | 5.8 | 1 | 50.9
BOM08137 | MURD022 | 12 | 14 | RC |  | <0.002 | <0.5 | 6.07 | <5 | 500 | 3.3 | 2 | 0.2 | <0.5 | 45 | 63 | 35 | 4.49 | 10 | 0.89 | 40 | 0.59 | 1255 | 3 | 0.1 | 61 | 510 | 20 | 0.02 | <5 | 13 | 66 | <20 | 0.31 | <10 | <10 | 99 | <10 | 165 | 11 | 4.1 | 92.7
BOM08138 | MURD022 | 58 | 60 | RC |  | <0.002 | <0.5 | 1.3 | 9 | 200 | 1.5 | <2 | 15.1 | 1 | 8 | 13 | 79 | 1.89 | <10 | 0.61 | <10 | 5.36 | 1015 | 4 | 0.03 | 16 | 210 | 16 | <0.01 | <5 | 4 | 47 | <20 | 0.09 | <10 | <10 | 38 | <10 | 88 | 3 | 1.7 | 35.1
BOM08139 | MURD022 | 80 | 82 | RC |  | <0.002 | <0.5 | 5.25 | 10 | 300 | 2.4 | <2 | 0.3 | <0.5 | 53 | 19 | 292 | 4.09 | 20 | 4.77 | 10 | 2.87 | 449 | 1 | 0.03 | 38 | 560 | 46 | 0.01 | <5 | 26 | 20 | <20 | 0.77 | 10 | <10 | 306 | <10 | 118 | 8.2 | 3.1 | 132.5
BOM08140 | MURD022 | 112 | 113 | DDHQ |  | <0.002 | <0.5 | 0.84 | <5 | 110 | <0.5 | <2 | 0.02 | <0.5 | 1 | 7 | 3 | 0.61 | <10 | 0.69 | 10 | 0.08 | 60 | <1 | 0.02 | 1 | 40 | 6 | <0.01 | <5 | <1 | 20 | <20 | 0.02 | <10 | <10 | 5 | <10 | 5 | 2 | 0.6 | 42.5
BOM08141 | MURD022 | 131 | 132 | DDHQ |  | <0.002 | <0.5 | 2.01 | <5 | 260 | <0.5 | <2 | 0.02 | <0.5 | 2 | 4 | 6 | 0.91 | <10 | 1.68 | 10 | 0.17 | 55 | 1 | 0.04 | 6 | 40 | 12 | <0.01 | <5 | 1 | 35 | <20 | 0.04 | <10 | <10 | 12 | <10 | 18 | 3.5 | 1 | 86
BOM08142 | MURD022 | 150 | 151 | DDHQ |  | <0.002 | <0.5 | 1.67 | <5 | 180 | <0.5 | 3 | 0.02 | <0.5 | 2 | 7 | 2 | 0.84 | <10 | 1.24 | 10 | 0.15 | 89 | <1 | 0.03 | 4 | 60 | 6 | <0.01 | <5 | 2 | 34 | <20 | 0.04 | <10 | <10 | 8 | <10 | 13 | 4 | 1.2 | 117.5
BOM08143 | MURD022 | 176 | 177 | DDHQ |  | <0.002 | <0.5 | 2.25 | <5 | 200 | <0.5 | <2 | 0.02 | <0.5 | 3 | 5 | 6 | 0.98 | <10 | 1.67 | 10 | 0.21 | 42 | 1 | 0.04 | 5 | 70 | 6 | <0.01 | <5 | 2 | 52 | <20 | 0.09 | <10 | <10 | 11 | <10 | 10 | 14.1 | 1.4 | 212
BOM08144 | MURD022 | 190 | 191 | DDHQ |  | <0.002 | <0.5 | 2.25 | <5 | 190 | 0.6 | <2 | 0.22 | <0.5 | 3 | 9 | 3 | 1.98 | <10 | 1.54 | 10 | 0.21 | 65 | 1 | 0.03 | 7 | 1020 | 9 | 0.01 | <5 | 2 | 282 | 20 | 0.11 | <10 | <10 | 12 | <10 | 14 | 14.9 | 2.8 | 195
BOM08145 | MURD022 | 214 | 215 | DDHQ |  | <0.002 | <0.5 | 1.79 | 5 | 230 | 0.8 | <2 | 2.25 | <0.5 | 3 | 5 | 3 | 3.61 | <10 | 1.61 | 10 | 0.17 | 173 | 1 | 0.04 | 3 | 10550 | 15 | <0.01 | <5 | 1 | 101 | <20 | 0.04 | <10 | <10 | 40 | <10 | 10 | 5 | 8.9 | 65.3
BOM08146 | MURD022 | 235 | 236 | DDHQ |  | <0.002 | <0.5 | 2.42 | <5 | 250 | 0.6 | 2 | 0.03 | <0.5 | 4 | 4 | 2 | 1.18 | <10 | 1.8 | 20 | 0.34 | 35 | <1 | 0.04 | 6 | 140 | 6 | <0.01 | <5 | 2 | 118 | <20 | 0.06 | <10 | <10 | 12 | <10 | 13 | 8.4 | 2 | 130
BOM08147 | MURD022 | 261 | 262 | DDNQ |  | <0.002 | <0.5 | 2.53 | <5 | 300 | 0.7 | <2 | 0.02 | <0.5 | 9 | 3 | 1 | 1.43 | <10 | 2.1 | 10 | 0.42 | 111 | <1 | 0.05 | 6 | 80 | 7 | <0.01 | <5 | 2 | 52 | <20 | 0.07 | <10 | <10 | 7 | <10 | 28 | 8.1 | 4.5 | 110.5
BOM08148 | MURD022 | 281 | 282 | DDNQ |  | <0.002 | <0.5 | 1.88 | <5 | 220 | <0.5 | <2 | 0.02 | <0.5 | 3 | 3 | 1 | 1.29 | <10 | 1.61 | 10 | 0.24 | 60 | <1 | 0.04 | 4 | 80 | 5 | <0.01 | <5 | 1 | 56 | <20 | 0.05 | <10 | <10 | 5 | <10 | 8 | 5.8 | 1.5 | 76.9
BOM08149 | MURD022 | 301 | 302 | DDNQ |  | <0.002 | <0.5 | 2.29 | <5 | 200 | <0.5 | <2 | 0.02 | <0.5 | 2 | 3 | 1 | 0.97 | <10 | 1.57 | 10 | 0.17 | 37 | 1 | 0.03 | 6 | 130 | 4 | 0.01 | <5 | 1 | 141 | <20 | 0.07 | <10 | <10 | 7 | <10 | 5 | 6.8 | 4.3 | 78
BOM08150 | MURD022 | BLANK |  | DDNQ |  |  | <0.5 | 0.16 | <5 | 10 | <0.5 | 5 | <0.01 | <0.5 | 1 | 34 | 1 | 0.56 | <10 | 0.02 | 10 | 0.01 | 96 | 1 | 0.01 | 11 | 20 | <2 | <0.01 | <5 | 2 | <1 | <20 | 0.35 | <10 | <10 | 16 | 10 | 10 | 4.6 | 0.8 | 123.5
BOM08151 | MURD022 | STD |  | DDNQ |  |  | <0.5 | 5.9 | 10 | 330 | 3 | <2 | 1.3 | <0.5 | 37 | 24 | 264 | 4.91 | 20 | 3.35 | 280 | 1.14 | 398 | 12 | 0.09 | 14 | 560 | 12 | 0.08 | <5 | 6 | 42 | 40 | 0.15 | 10 | 560 | 30 | 10 | 18 | 40.3 | 501 | 130
BOM08152 | MURD022 | 323 | 324 | DDNQ |  | <0.002 | <0.5 | 3.72 | 5 | 430 | 0.9 | 2 | 0.03 | <0.5 | 3 | 5 | 2 | 0.64 | 10 | 1.78 | 30 | 0.13 | 33 | <1 | 0.03 | 2 | 180 | 12 | <0.01 | <5 | 1 | 72 | <20 | 0.08 | 10 | <10 | 7 | <10 | 10 | 12.4 | 4.1 | 144
BOM08153 | MURD022 | 342 | 343 | DDNQ |  | <0.002 | <0.5 | 1.84 | <5 | 210 | 0.5 | <2 | 0.01 | <0.5 | 2 | 5 | 1 | 0.61 | <10 | 0.91 | 10 | 0.08 | 49 | 1 | 0.01 | 2 | 30 | 6 | <0.01 | <5 | <1 | 19 | <20 | 0.03 | <10 | <10 | 2 | <10 | 5 | 5 | 1.2 | 62
BOM08154 | MURD022 | 361 | 362 | DDNQ |  | <0.002 | <0.5 | 2.41 | 6 | 290 | 0.6 | <2 | 0.01 | <0.5 | 2 | 3 | 2 | 0.66 | <10 | 1.16 | 10 | 0.09 | 61 | <1 | 0.02 | 2 | 40 | 7 | <0.01 | <5 | 1 | 28 | <20 | 0.03 | <10 | <10 | 3 | <10 | 6 | 4.7 | 1.1 | 54.5
BOM08155 | MURD022 | 382 | 383 | DDNQ |  | <0.002 | <0.5 | 3.03 | <5 | 300 | 0.8 | <2 | 0.02 | <0.5 | 1 | 5 | 2 | 0.75 | 10 | 1.44 | 10 | 0.11 | 68 | 1 | 0.02 | 2 | 50 | 6 | <0.01 | <5 | 1 | 35 | <20 | 0.05 | <10 | <10 | 5 | <10 | 7 | 7.5 | 1.2 | 87.4
BOM08156 | MURD022 | 403 | 404 | DDNQ |  | <0.002 | <0.5 | 2.35 | <5 | 260 | 0.7 | <2 | 0.01 | <0.5 | 2 | 5 | 1 | 0.71 | 10 | 1.13 | 10 | 0.08 | 58 | <1 | 0.02 | 2 | 50 | 4 | <0.01 | <5 | 1 | 32 | <20 | 0.06 | <10 | <10 | 5 | <10 | 6 | 10 | 1.6 | 112.5
BOM08157 | MURD022 | 430 | 431 | DDNQ |  | <0.002 | <0.5 | 1.75 | <5 | 200 | 0.5 | <2 | 0.01 | <0.5 | 2 | 5 | 2 | 0.58 | <10 | 0.84 | 10 | 0.06 | 52 | <1 | 0.01 | 1 | 30 | <2 | <0.01 | <5 | <1 | 19 | <20 | 0.02 | <10 | <10 | 2 | <10 | 3 | 3.7 | 0.9 | 45.8
BOM08158 | MURD022 | 448 | 449 | DDNQ |  | <0.002 | <0.5 | 2.48 | <5 | 250 | 0.7 | <2 | 0.01 | <0.5 | 1 | 5 | 2 | 0.81 | 10 | 1.2 | 10 | 0.09 | 60 | <1 | 0.02 | 2 | 60 | 4 | <0.01 | <5 | 1 | 44 | <20 | 0.03 | <10 | <10 | 4 | <10 | 6 | 5.8 | 1 | 68.7
BOM08159 | MURD018 | 11 | 13 | RC |  | <0.002 | <0.5 | 6.55 | <5 | 820 | 2 | <2 | 0.03 | <0.5 | 3 | 13 | 4 | 1.74 | 20 | 5.52 | 60 | 0.26 | 42 | 1 | 0.09 | 6 | 160 | 8 | 0.01 | <5 | 10 | 82 | 20 | 0.1 | 10 | <10 | 24 | <10 | 29 | 20 | 3.3 | 201
BOM08160 | MURD018 | 11 | 13 | RC |  | <0.002 | <0.5 | 6.67 | <5 | 820 | 2.1 | <2 | 0.03 | <0.5 | 3 | 14 | 5 | 1.77 | 20 | 5.44 | 50 | 0.26 | 39 | 1 | 0.09 | 6 | 170 | 10 | 0.01 | <5 | 10 | 84 | 20 | 0.1 | <10 | <10 | 24 | <10 | 30 | 19.5 | 3.6 | 202
BOM08161 | MURD018 | 18 | 20 | RC | 98.8 | <0.002 | <0.5 | 6.27 | <5 | 820 | 1.9 | 3 | 0.03 | <0.5 | 4 | 12 | 6 | 3.69 | 20 | 5.19 | 60 | 0.18 | 156 | 1 | 0.08 | 9 | 240 | 16 | 0.01 | <5 | 11 | 115 | 20 | 0.1 | <10 | <10 | 58 | <10 | 23 | 19.4 | 4 | 201
BOM08162 | MURD018 | 29 | 31 | RC |  | <0.002 | <0.5 | 6.93 | 9 | 860 | 2.2 | 2 | 0.03 | <0.5 | 10 | 9 | 7 | 1.85 | 20 | 5.54 | 50 | 0.34 | 387 | 2 | 0.06 | 8 | 120 | 14 | <0.01 | <5 | 11 | 63 | 20 | 0.12 | <10 | <10 | 19 | <10 | 40 | 19.2 | 4.8 | 218
BOM08163 | MURD018 | 38 | 40 | RC |  | <0.002 | <0.5 | 6.58 | <5 | 1400 | 2.8 | <2 | 0.08 | <0.5 | 12 | 14 | 11 | 2.5 | 20 | 5.79 | 40 | 0.48 | 412 | 1 | 0.08 | 26 | 100 | 13 | 0.01 | <5 | 9 | 63 | 20 | 0.14 | <10 | <10 | 20 | <10 | 47 | 19.1 | 3.5 | 207
BOM08164 | MURD018 | 49 | 51 | RC |  | <0.002 | <0.5 | 7.05 | <5 | 1040 | 2.7 | <2 | 0.04 | <0.5 | 6 | 18 | 8 | 1.92 | 20 | 5.72 | 40 | 0.4 | 270 | 1 | 0.06 | 38 | 90 | 9 | <0.01 | <5 | 14 | 46 | 20 | 0.17 | <10 | <10 | 15 | <10 | 46 | 17.2 | 4.2 | 244
BOM08165 | MURD018 | 55 | 57 | RC |  | <0.002 | <0.5 | 6.98 | 6 | 1110 | 3 | <2 | 0.07 | <0.5 | 5 | 16 | 5 | 2.75 | 20 | 6.01 | 50 | 0.51 | 226 | 2 | 0.1 | 36 | 140 | 15 | <0.01 | <5 | 10 | 68 | 20 | 0.12 | 10 | <10 | 19 | <10 | 51 | 20.6 | 4.1 | 216
BOM08166 | MURD018 | 65 | 67 | RC |  | <0.002 | <0.5 | 6.91 | <5 | 850 | 2.2 | <2 | 0.52 | <0.5 | 6 | 11 | 6 | 3.02 | 20 | 4.72 | 50 | 1 | 390 | 1 | 1.04 | 5 | 300 | 12 | <0.01 | <5 | 12 | 74 | 20 | 0.19 | 10 | <10 | 26 | <10 | 45 | 19.2 | 5.4 | 275
BOM08167 | MURD018 | 76 | 78 | RC |  | <0.002 | <0.5 | 6.83 | 7 | 890 | 2.1 | <2 | 0.5 | <0.5 | 3 | 13 | 10 | 1.87 | 20 | 6.47 | 50 | 0.59 | 184 | 3 | 0.45 | 5 | 160 | 15 | 0.01 | <5 | 9 | 74 | 20 | 0.11 | <10 | <10 | 11 | <10 | 31 | 21 | 4.4 | 209
BOM08168 | MURD018 | 87 | 89 | RC |  | <0.002 | <0.5 | 6.65 | <5 | 630 | 2.3 | <2 | 0.4 | <0.5 | 7 | 19 | 5 | 2.82 | 20 | 4.52 | 40 | 1.3 | 328 | 2 | 0.52 | 11 | 210 | 9 | 0.01 | <5 | 11 | 43 | 20 | 0.17 | <10 | <10 | 33 | <10 | 42 | 17.7 | 6 | 211
BOM08169 | MURD018 | 97 | 99 | RC |  | <0.002 | <0.5 | 5.25 | 6 | 740 | 2.4 | 4 | 0.22 | <0.5 | 3 | 14 | 15 | 1.83 | 20 | 5.12 | 50 | 0.36 | 165 | 2 | 0.1 | 5 | 160 | 10 | 0.03 | <5 | 7 | 55 | 20 | 0.09 | <10 | <10 | 18 | <10 | 28 | 16.3 | 4.2 | 168.5
BOM08170 | MURD018 | 103 | 105 | RC |  | <0.002 | <0.5 | 5.68 | 10 | 810 | 2.3 | 3 | 0.31 | <0.5 | 3 | 13 | 6 | 1.56 | 20 | 5.39 | 70 | 0.49 | 172 | 2 | 0.1 | 3 | 170 | 8 | 0.01 | <5 | 7 | 44 | 20 | 0.09 | <10 | <10 | 16 | <10 | 22 | 17.7 | 4.6 | 177.5
BOM08171 | MURD018 | 115 | 117 | RC |  | <0.002 | <0.5 | 6.53 | 7 | 1080 | 1.9 | <2 | 0.11 | <0.5 | 3 | 16 | 131 | 2.02 | 20 | 5.27 | 30 | 0.39 | 213 | 3 | 0.61 | 4 | 130 | 19 | 0.03 | <5 | 8 | 87 | 20 | 0.1 | <10 | <10 | 10 | <10 | 35 | 19 | 5.1 | 208
BOM08172 | MURD018 | 128 | 129 | DDNQ |  | <0.002 | <0.5 | 6.35 | 7 | 920 | 1.3 | 2 | 0.07 | <0.5 | 5 | 7 | 8 | 1.7 | 10 | 5.16 | 40 | 0.37 | 107 | 1 | 0.22 | 3 | 130 | 11 | <0.01 | <5 | 7 | 64 | 20 | 0.09 | <10 | <10 | 11 | <10 | 17 | 19.9 | 3.7 | 200
BOM08173 | MURD018 | 129 | 130 | DDNQ |  | 0.003 | <0.5 | 6.18 | 7 | 930 | 1.7 | 3 | 0.06 | <0.5 | 4 | 9 | 45 | 1.64 | 20 | 5.79 | 50 | 0.51 | 110 | 1 | 0.2 | 5 | 130 | 12 | 0.01 | <5 | 8 | 50 | 20 | 0.1 | <10 | <10 | 13 | <10 | 19 | 19.4 | 3.7 | 204
BOM08174 | MURD018 | 130 | 131 | DDNQ |  | <0.002 | <0.5 | 6.54 | <5 | 920 | 1.9 | <2 | 0.06 | <0.5 | 3 | 6 | 140 | 1.69 | 20 | 5.57 | 40 | 0.39 | 143 | 1 | 0.47 | 3 | 130 | 12 | 0.02 | <5 | 8 | 55 | 20 | 0.09 | <10 | <10 | 12 | <10 | 22 | 20.2 | 4.9 | 215
BOM08175 | MURD018 | 131 | 132 | DDNQ |  | 0.008 | <0.5 | 6.67 | <5 | 910 | 2.2 | <2 | 0.09 | <0.5 | 2 | 7 | 127 | 1.76 | 20 | 5.92 | 50 | 0.47 | 135 | 1 | 0.23 | 2 | 120 | 16 | 0.04 | <5 | 9 | 60 | 20 | 0.09 | <10 | <10 | 15 | <10 | 26 | 21.3 | 4.6 | 212
BOM08176 | MURD018 | 132 | 147 | DDNQ |  | 0.003 | <0.5 | 6.87 | <5 | 830 | 2.2 | 3 | 0.19 | <0.5 | 5 | 11 | 127 | 2.29 | 20 | 5.35 | 40 | 0.62 | 214 | 1 | 0.45 | 6 | 190 | 15 | 0.03 | <5 | 10 | 49 | 20 | 0.13 | 10 | <10 | 29 | <10 | 47 | 20 | 4.8 | 209
BOM08177 | MURD018 | 147 | 166 | DDNQ |  | <0.002 | <0.5 | 7.06 | <5 | 190 | 3.1 | <2 | 4.09 | <0.5 | 22 | 120 | 102 | 5.08 | 20 | 5.67 | 10 | 4.01 | 1235 | 1 | 0.05 | 40 | 730 | 2 | 0.01 | <5 | 28 | 47 | <20 | 0.78 | <10 | <10 | 279 | <10 | 51 | 3.9 | 1.8 | 124.5
BOM08178 | MURD018 | 166 | 186 | DDNQ |  | <0.002 | <0.5 | 5.67 | 5 | 210 | 1.8 | 2 | 1.05 | <0.5 | 47 | 4 | 397 | 11 | 20 | 2.64 | 20 | 6.33 | 548 | 1 | 0.09 | 36 | 850 | 3 | 0.07 | <5 | 37 | 29 | <20 | 1.41 | 10 | <10 | 742 | <10 | 77 | 5.3 | 1.5 | 159
BOM08179 | MURD018 | 186 | 187 | DDNQ |  | <0.002 | <0.5 | 6.12 | <5 | 220 | 1.3 | <2 | 0.85 | <0.5 | 41 | 41 | 333 | 8.4 | 20 | 3.5 | 10 | 6.96 | 542 | 1 | 0.08 | 46 | 670 | <2 | 0.09 | <5 | 33 | 46 | <20 | 0.86 | 10 | <10 | 322 | <10 | 62 | 3.7 | 1 | 117.5
BOM08180 | MURD018 | 205 | 211 | DDNQ |  | <0.002 | <0.5 | 7.7 | <5 | 180 | 2.8 | <2 | 4.88 | <0.5 | 29 | 268 | 112 | 5.81 | 20 | 5.47 | 10 | 4.81 | 1560 | 2 | 0.05 | 54 | 600 | 5 | 0.06 | <5 | 37 | 103 | <20 | 0.67 | <10 | <10 | 280 | <10 | 49 | 3.6 | 1 | 110
BOM08181 | MURD018 | 211 | 225 | DDNQ |  | <0.002 | <0.5 | 6.9 | 7 | 170 | 3.7 | <2 | 6 | <0.5 | 17 | 232 | 134 | 4.13 | 20 | 5.43 | 10 | 4.23 | 1965 | 1 | 0.05 | 28 | 510 | 2 | 0.05 | <5 | 30 | 106 | <20 | 0.57 | <10 | <10 | 229 | <10 | 28 | 2.8 | 1.1 | 87.8
BOM08182 | MURD018 | 225 | 233 | DDNQ |  | <0.002 | <0.5 | 7.44 | 5 | 210 | 1.8 | <2 | 3.87 | <0.5 | 45 | 138 | 97 | 7 | 20 | 4.19 | 10 | 5.13 | 1695 | 1 | 0.04 | 119 | 560 | <2 | 0.03 | <5 | 24 | 54 | <20 | 0.58 | <10 | <10 | 209 | <10 | 80 | 2.9 | 0.8 | 87.5
BOM08183 | MURD018 | 233 | 242 | DDNQ |  | <0.002 | <0.5 | 7.54 | 9 | 300 | 2.4 | 3 | 0.53 | <0.5 | 28 | 121 | 33 | 5.96 | 20 | 6.15 | 30 | 2.48 | 470 | 1 | 0.09 | 54 | 610 | 3 | 0.03 | <5 | 20 | 18 | <20 | 0.76 | 10 | <10 | 219 | 10 | 70 | 8.7 | 3.8 | 180.5
BOM08184 | MURD018 | 242 | 248 | DDNQ |  | <0.002 | <0.5 | 5.53 | 7 | 790 | 1.7 | <2 | 2.35 | <0.5 | 6 | 19 | 121 | 1.84 | 20 | 5.41 | 30 | 1.76 | 575 | 1 | 0.11 | 7 | 150 | 5 | 0.03 | <5 | 10 | 41 | 20 | 0.15 | <10 | <10 | 43 | <10 | 17 | 16.2 | 4 | 156.5
BOM08185 | MURD018 | 248 | 261 | DDNQ |  | <0.002 | <0.5 | 5.64 | 12 | 740 | 1.1 | <2 | 0.76 | <0.5 | 6 | 6 | 25 | 1.09 | 10 | 5.16 | 30 | 0.58 | 242 | 1 | 0.1 | 3 | 60 | 7 | 0.06 | <5 | 7 | 37 | 20 | 0.06 | <10 | <10 | 8 | <10 | 11 | 18.5 | 3.4 | 172.5
BOM08186 | MURD018 | 261 | 275 | DDNQ |  | <0.002 | <0.5 | 6.55 | 6 | 600 | 2.1 | <2 | 0.08 | <0.5 | 3 | 5 | 24 | 1.76 | 20 | 4.65 | 50 | 0.56 | 107 | 2 | 0.05 | 2 | 90 | 3 | 0.09 | <5 | 9 | 21 | 20 | 0.08 | <10 | <10 | 5 | <10 | 28 | 20.5 | 5.4 | 231
BOM08187 | MURD018 | 275 | 286 | DDNQ |  | <0.002 | <0.5 | 1.77 | <5 | 70 | 0.5 | <2 | 0.07 | <0.5 | 3 | 7 | 46 | 0.88 | 10 | 0.82 | 20 | 0.12 | 70 | 1 | 0.04 | 3 | 70 | 10 | 0.02 | <5 | 1 | 27 | 20 | 0.09 | <10 | <10 | 11 | 10 | 3 | 21.7 | 2.4 | 81.9
BOM08188 | MURD018 | 286 | 292 | DDNQ |  | <0.002 | <0.5 | 4.37 | 23 | 100 | 2.3 | <2 | 0.05 | <0.5 | 14 | 6 | 50 | 1 | 10 | 2.01 | 130 | 0.18 | 63 | <1 | 0.05 | 7 | 310 | 29 | 0.02 | <5 | 3 | 99 | 340 | 0.14 | <10 | <10 | 24 | <10 | 10 | 356 | 12.9 | 302
BOM08189 | MURD018 | 292 | 299 | DDNQ |  | <0.002 | <0.5 | 3.16 | <5 | 60 | 1.3 | <2 | 0.05 | <0.5 | 1 | 5 | 5 | 0.85 | 10 | 1.39 | 30 | 0.12 | 57 | <1 | 0.03 | 3 | 120 | 11 | <0.01 | <5 | 2 | 41 | 30 | 0.05 | <10 | <10 | 13 | <10 | 7 | 34.8 | 3.3 | 100.5
BOM08190 | MURD018 | 299 | 300 | DDNQ |  | <0.002 | <0.5 | 6.63 | 6 | 170 | 2.2 | 2 | 0.04 | <0.5 | 1 | 7 | 4 | 1.51 | 20 | 3.03 | 50 | 0.13 | 87 | 1 | 0.08 | 2 | 110 | 19 | <0.01 | <5 | 8 | 43 | 20 | 0.1 | <10 | <10 | 10 | 10 | 27 | 20.9 | 4.9 | 222
SAMPLE | HOLE ID | FROM | TO | TYPE | Pass75um | Au | Ag | Al | As | Ba | Be | Bi | Ca | Cd | Co | Cr | Cu | Fe | Ga | K | La | Mg | Mn | Mo | Na | Ni | P | Pb | S | Sb | Sc | Sr | Th | Ti | Tl | U | V | W | Zn | Th | U | Zr | Zr
[6 empty] | ppm | ppm | % | ppm | ppm | ppm | ppm | % | ppm | ppm | ppm | ppm | % | ppm | % | ppm | % | ppm | ppm | % | ppm | ppm | ppm | % | ppm | ppm | ppm | ppm | % | ppm | ppm | ppm | ppm | ppm | ppm | ppm | ppm | ppm
Note on C52: David Esser: OREAS 101A
Note on C53: David Esser: Blank 22P
Note on C102: David Esser: OREAS 101B
Note on G52: David Esser: STD too small for a fire assay.
Note on G53: David Esser: Blank too small for fire assay

## Batch details
TV12203013 - Finalized
CLIENT : "MURURA - Murphy Uranium Pty Ltd"
# of SAMPLES : 190
DATE RECEIVED : 2012-08-30 DATE FINALIZED : 2012-09-20
PROJECT : "Murphy"
CERTIFICATE COMMENTS : "ME-ICP61:Uranium ICP-AES results reported below 500ppm are considered to be semi-quantitative due to interference when Ce >500 ppm "
PO NUMBER : "BOM0025"