## Sheet1
Sample | Easting | Northing | Zone | Date Sampled | EL Number | Au | Ag | Co | Cu | Mn | Fe | Pb | Th | U | Zn | Al2O3 | BaO | CaO | Fe2O3 | K2O | MgO | MnO | P | S | P2O5 | SiO2 | SO3 | TiO2 | Na2O | LOI | Total
[6 empty] | ppb | ppm | ppm | ppm | ppm | ppm | ppm | ppm | ppm | ppm | % | % | % | % | % | % | % | % | % | % | % | % | % | % | % | %
[6 empty] | FA25_MS |  | G400M | G400M | G400M | G400I | G400M | G400M | G400M | G400M | XMN1 | XMN1 | XMN1 | XMN1 | XMN1 | XMN1 | XMN1 | XMN1 | XMN1 | XMN1 | XMN1 | XMN1 | XMN1 | G400I | XMN1 | XMN1
MB08074 | 791801 | 8571447 | 52 | 2008-07-08 | 24468 | <1 |  | 27.9 | 78 |  |  | 59.2 | 13.1 | 6.63 | 56 | 12.8 | 0.02 | 0.03 | 41 | 0.36 | 0.12 | 0.16 |  |  | 0.2 | 35.7 | 0.03 | 0.7 | 200 | 7 | 98.1
MB08075 | 792490 | 8573003 | 52 | 2008-07-08 | 24468 | 5 |  | 1.5 | 37.4 |  |  | 432 | 39.3 | 14.9 | 23 | 7.58 | 0.21 | 0.02 | 59.8 | 1.72 | 0.3 | <0.01 |  |  | 0.25 | 12.7 | 6.36 | 0.76 | 400 | 11.4 | 101.2
MB08076 | 792312 | 8572724 | 52 | 2008-07-08 | 24468 | 21 |  | 1.1 | 79.8 |  |  | 87.8 | 8.3 | 3.21 | 8 | 1.65 | <0.01 | <0.01 | 78.9 | <0.01 | 0.05 | <0.01 |  |  | 0.19 | 9.82 | 0.27 | 0.15 | 100 | 3.65 | 94.8
MB08077 | 792281 | 8572578 | 52 | 2008-07-08 | 24468 | 41 |  | 0.25 | 25.6 |  |  | 539 | 10.2 | 2.08 | 4 | 0.75 | <0.01 | 0.01 | 68.1 | <0.01 | 0.1 | <0.01 |  |  | 0.23 | 23.9 | 0.47 | 0.07 | 200 | 2.36 | 96.1
MB08078 | 792771 | 8573465 | 52 | 2008-07-08 | 24468 | 5 |  | 0.65 | 104 |  |  | 94.8 | 20.7 | 13 | 8.5 | 1.2 | <0.01 | 0.02 | 68.2 | <0.01 | 0.03 | <0.01 |  |  | 0.09 | 23.3 | 0.29 | 0.45 | <100 | 2.86 | 96.4
MB08079 | 792675 | 8573350 | 52 | 2008-07-08 | 24468 | <1 |  | 0.6 | 49.6 |  |  | 144 | 11.5 | 5.04 | 13 | 1.42 | <0.01 | 0.02 | 68.7 | <0.01 | 0.04 | <0.01 |  |  | 0.15 | 21.9 | 0.39 | 0.29 | 100 | 3.14 | 96
MB08080 | 792625 | 8573275 | 52 | 2008-07-08 | 24468 | <1 |  | 0.5 | 27.8 |  |  | 70 | 48.8 | 10.9 | 21.5 | 1.48 | 0.04 | 0.04 | 69.1 | <0.01 | 0.08 | <0.01 |  |  | 0.37 | 20.9 | 0.24 | 0.83 | <100 | 3.2 | 96.3
MB08081 | 792598 | 8573222 | 52 | 2008-07-08 | 24468 | 1 |  | 0.3 | 30.6 |  |  | 59.2 | 39.4 | 18.6 | 8 | 0.91 | 0.03 | 0.05 | 74.8 | <0.01 | 0.11 | <0.01 |  |  | 0.29 | 13.8 | 0.39 | 1.16 | 100 | 3.49 | 95
MB08082 | 794961 | 8574174 | 52 | 2008-07-08 | 24468 | <1 |  | 0.15 | 18.4 |  |  | 179 | 7.48 | 1.8 | 2 | 0.79 | <0.01 | 0.03 | 84.3 | <0.01 | 0.08 | <0.01 |  |  | 0.22 | 6.61 | 0.36 | 0.18 | 200 | 2.59 | 95.2
MB08083 | 794993 | 8574213 | 52 | 2008-07-08 | 24468 | <1 |  | 0.25 | 31.8 |  |  | 201 | 24 | 20.3 | 6.5 | 0.6 | 0.02 | 0.02 | 61 | <0.01 | 0.06 | <0.01 |  |  | 0.21 | 30.8 | 0.27 | 0.99 | 100 | 2.19 | 96.2
MB08084 | 795294 | 8574187 | 52 | 2008-07-08 | 24468 | <1 |  | 1.45 | 81 |  |  | 107 | 9.59 | 6.05 | 4.5 | 0.74 | <0.01 | <0.01 | 77.7 | <0.01 | 0.07 | <0.01 |  |  | 0.1 | 13.3 | 0.25 | 0.32 | <100 | 2.22 | 94.7
MB08085 | 795858 | 8574111 | 52 | 2008-07-08 | 24468 | 6 |  | 2.75 | 86.2 |  |  | 1060 | 65 | 7.38 | 15 | 7.23 | 0.2 | 0.09 | 51.8 | 0.24 | 0.12 | <0.01 |  |  | 0.55 | 28.8 | 1.33 | 0.33 | 400 | 6.56 | 97.4
MB08086 | 796968 | 8574688 | 52 | 2008-07-08 | 24468 | 3 |  | 1.3 | 38.4 |  |  | 137 | 15.2 | 11.6 | 10 | 0.52 | 0.02 | 0.07 | 68.7 | 0.01 | 0.07 | <0.01 |  |  | 0.33 | 20.9 | 0.29 | 0.61 | 200 | 2.69 | 94.2
MB08087 | 796968 | 8574688 | 52 | 2008-07-08 | 24468 | 1 |  | 0.9 | 18.2 |  |  | 192 | 33.1 | 41.6 | 17.5 | 0.94 | 0.06 | 0.05 | 57.9 | 0.09 | 0.13 | <0.01 |  |  | 0.44 | 32.4 | 0.31 | 1.45 | 200 | 2.82 | 96.6
MB08100 | 792022 | 8571898 | 52 | 2008-07-08 | 24468 | 14 |  | 0.55 | 21.4 |  |  | 1190 | 218 | 46.3 | 6 | 0.92 | 0.07 | 0.02 | 52.5 | <0.01 | 0.11 | <0.01 |  |  | 0.31 | 37 | 0.29 | 2.03 | <100 | 2.66 | 96.1
MB08101 | 795056 | 8574261 | 52 | 2008-07-08 | 24468 | 8 |  | 0.4 | 49.2 |  |  | 161 | 76.3 | 21 | 6 | 0.91 | 0.03 | 0.03 | 61.5 | <0.01 | 0.07 | <0.01 |  |  | 0.25 | 28.9 | 0.25 | 1.16 | <100 | 2.85 | 96
MB08200 | 795298 | 8574181 | 52 | 2008-08-30 | 24468 | 4 | 2.6 | 0.85 | 134 | 23.4 | 53.8 | 90.8 |  |  | 5 | 3.46 | <0.01 | 0.04 |  | 0.2 | 0.14 | <0.01 | 0.04 | 0.14 |  | 9.18 |  | 0.13 |  | 4.98 | 95.6
MB08201 | 795842 | 8574074 | 52 | 2008-08-30 | 24468 | 9 | 0.7 | 1.45 | 62.6 | 30.6 | 47.3 | 324 |  |  | 15 | 3.23 | 0.03 | 0.07 |  | 0.04 | 0.13 | <0.01 | 0.15 | 0.13 |  | 20.1 |  | 0.26 |  | 4.1 | 96.3
MB08202 | 795838 | 8574066 | 52 | 2008-08-30 | 24468 | 4 | 0.45 | 1.35 | 67.8 | 37.9 | 41.3 | 82 |  |  | 20.5 | 7.46 | <0.01 | 0.05 |  | <0.01 | 0.07 | <0.01 | 0.09 | 0.08 |  | 24.3 |  | 0.29 |  | 5.5 | 97.3
MB08203 | 796954 | 8574700 | 52 | 2008-08-30 | 24468 | 11 | 0.45 | 0.85 | 103 | 37.2 | 45.1 | 62.4 |  |  | 31 | 1.46 | 0.02 | 0.06 |  | 0.12 | 0.05 | <0.01 | 0.19 | 0.13 |  | 25.7 |  | 0.56 |  | 4.81 | 98.2
MB08204 | 796656 | 8574162 | 52 | 2008-08-30 | 24468 | 1 | 0.25 | 15.6 | 67.6 | 329 | 46.7 | 21.2 |  |  | 7120 | 3.62 | 0.05 | 0.05 |  | 0.82 | 0.27 | 0.01 | 0.63 | 0.05 |  | 13.8 |  | 0.12 |  | 9.98 | 97.9
MB08205 | 801219 | 8576732 | 52 | 2008-08-30 | 24468 | 7 | 0.5 | 0.85 | 71.4 | 84.1 | 39.3 | 102 |  |  | 34 | 0.75 | 0.01 | 0.1 |  | <0.01 | 0.01 | <0.01 | 0.15 | 0.11 |  | 36.1 |  | 0.78 |  | 3.58 | 98.2
MB08206 | 801212 | 8576650 | 52 | 2008-08-30 | 24468 | 6 | 0.3 | 0.35 | 47.4 | 23.5 | 52 | 41 |  |  | 46 | 1.2 | <0.01 | 0.01 |  | 0.07 | 0.06 | <0.01 | 0.07 | 0.09 |  | 15.9 |  | 0.33 |  | 3.65 | 96.1
MB08207 | 800753 | 8576825 | 52 | 2008-08-30 | 24468 | 12 | 1.1 | 1.65 | 88 | 29.5 | 42.9 | 61.8 |  |  | 14.5 | 1 | <0.01 | 0.02 |  | <0.01 | <0.01 | <0.01 | 0.08 | 0.1 |  | 31 |  | 0.37 |  | 2.68 | 96.9
MB08208 | 800785 | 8576939 | 52 | 2008-08-30 | 24468 | 8 | 1.25 | 14.1 | 65.2 | 176 | 36.7 | 12 |  |  | 1830 | 3.01 | <0.01 | 0.06 |  | 0.71 | 0.13 | <0.01 | 0.33 | 0.03 |  | 35.2 |  | 0.13 |  | 5.13 | 97.9
MB08209 | 800139 | 8576215 | 52 | 2008-08-30 | 24468 | 10 | 1.25 | 0.25 | 70.4 | 17.8 | 35.1 | 250 |  |  | 12 | 1.93 | 0.07 | 0.04 |  | 0.04 | 0.02 | <0.01 | 0.22 | 0.14 |  | 39.9 |  | 0.43 |  | 2.95 | 96.5
MB08210 | 799440 | 8577114 | 52 | 2008-08-30 | 24468 | <1 | 0.35 | 36.3 | 106 | 1610 | 37.3 | 7 |  |  | 2700 | 2.05 | 0.08 | 0.03 |  | 0.4 | 0.17 | 0.15 | 0.26 | 0.06 |  | 33.2 |  | 0.11 |  | 6.58 | 97.2
122013 | 794324 | 8579021 | 52L | 2008-10-09 | 24468
122014 | 794324 | 8579021 | 52L | 2008-10-09 | 24468
122015 | 794383 | 8579112 | 52L | 2008-10-09 | 24468
122016 | 799440 | 8577114 | 52L | 2008-10-09 | 24468
122017 | 799440 | 8577114 | 52L | 2008-10-09 | 24468
122018 | 799440 | 8577114 | 52L | 2008-10-09 | 24468