## Sheet1
SAMPLE | MGA94_E | MGA94_N | ME-ICP61 | ME-ICP61 | ME-XRF12 | ME-ICP61 | ME-XRF12 | ME-ICP61 | ME-XRF12 | ME-ICP61 | ME-ICP61 | ME-ICP61 | ME-XRF12 | ME-ICP61 | ME-XRF12 | ME-ICP61 | ME-XRF12 | ME-ICP61 | ME-XRF12 | ME-ICP61 | ME-XRF12 | ME-ICP61 | ME-XRF12 | ME-ICP61 | ME-ICP61 | ME-XRF12 | ME-ICP61 | ME-ICP61 | ME-XRF12 | ME-ICP61 | ME-XRF12 | ME-ICP61 | ME-XRF12 | ME-ICP61 | ME-XRF12 | ME-ICP61 | ME-XRF12 | ME-ICP61 | ME-XRF12 | ME-ICP61 | ME-XRF12 | ME-ICP61 | ME-XRF12 | ME-ICP61 | ME-ICP61 | ME-XRF12 | ME-ICP61 | ME-ICP61 | ME-ICP61 | ME-XRF12 | ME-ICP61 | ME-ICP61 | ME-ICP61 | ME-XRF12 | ME-ICP61 | ME-ICP61 | ME-XRF12 | OA-GRA05t | PGM-ICP27 | PGM-ICP27 | PGM-ICP27
|  |  | Ag | Al | Al2O3 | As | As | Ba | BaO | Be | Bi | Ca | CaO | Cd | Cl | Co | Co | Cr | Cr2O3 | Cu | Cu | Fe | Fe2O3 | Ga | K | K2O | La | Mg | MgO | Mn | MnO | Mo | Mo | Na | Na2O | Ni | Ni | P | P2O5 | Pb | Pb | S | SO3 | Sb | Sc | SiO2 | Sr | Th | Ti | TiO2 | Tl | U | V | V2O5 | W | Zn | Zn | LOI 1000 | Au | Pt | Pd
|  |  | ppm | % | % | ppm | % | ppm | % | ppm | ppm | % | % | ppm | % | ppm | % | ppm | % | ppm | % | % | % | ppm | % | % | ppm | % | % | ppm | % | ppm | % | % | % | ppm | % | ppm | % | ppm | % | % | % | ppm | ppm | % | ppm | ppm | % | % | ppm | ppm | ppm | % | ppm | ppm | % | % | ppm | ppm | ppm
HEN100001 | 297665 | 7278353 | 1.3 | 1.24 | 2.61 | 15 | 0.003 | >10000 | 1.93 | 3.9 | 5 | 0.04 | 0.05 | <0.5 | 0.008 | 1290 | 0.144 | 13 | <0.001 | 1685 | 0.184 | 0.76 | 1.16 | <10 | 0.92 | 1.23 | 20 | 0.04 | 0.16 | >100000 | 20.1 | 10 | <0.001 | 0.27 | 0.065 | 160 | 0.016 | 120 | 0.034 | 47 | <0.001 | 0.02 | 0.019 | <5 | 15 | 66.3 | 94 | <20 | 0.12 | 0.2 | 30 | 10 | 30 | <0.001 | <10 | 280 | 0.032 | 4.07 | <0.03 | <0.03 | <0.03
HEN100002 | 297647 | 7278352 | 1.1 | 1.65 | 3.36 | 20 | 0.003 | >10000 | 2.27 | 4.9 | 5 | 0.06 | 0.08 | <0.5 | 0.012 | 1100 | 0.116 | 9 | <0.001 | 1585 | 0.165 | 0.64 | 0.94 | <10 | 0.89 | 1.15 | 20 | 0.05 | 0.13 | >100000 | 19.15 | 9 | <0.001 | 0.31 | 0.065 | 114 | 0.009 | 240 | 0.062 | 59 | <0.001 | 0.03 | 0.044 | <5 | 16 | 66.2 | 84 | <20 | 0.12 | 0.21 | 20 | 20 | 55 | <0.001 | <10 | 246 | 0.027 | 4.36 | <0.03 | <0.03 | <0.03
HEN100003 | 297473 | 7278460 | 1.1 | 0.77 | 1.46 | 7 | <0.001 | 6340 | 0.671 | 1.3 | <2 | 0.09 | 0.13 | <0.5 | 0.022 | 377 | 0.037 | 9 | <0.001 | 421 | 0.042 | 0.86 | 1.19 | <10 | 0.21 | 0.253 | 10 | 0.03 | 0.06 | 42900 | 5.75 | 12 | 0.003 | 0.1 | <0.001 | 247 | 0.021 | 110 | 0.026 | 182 | 0.008 | 0.05 | 0.088 | <5 | 21 | 88.2 | 90 | <20 | 0.03 | 0.05 | 30 | 40 | 74 | 0.01 | <10 | 144 | 0.013 | 1.44 | <0.03 | <0.03 | <0.03
HEN100004 | 297551 | 7278377 | 1 | 0.63 | 1.22 | 8 | <0.001 | 8140 | 0.937 | 1.5 | 3 | 0.03 | 0.05 | <0.5 | 0.017 | 303 | 0.033 | 9 | <0.001 | 563 | 0.06 | 1.03 | 1.44 | <10 | 0.49 | 0.611 | 10 | 0.02 | 0.06 | 66400 | 9.8 | 4 | 0.001 | 0.15 | 0.006 | 17 | <0.001 | 140 | 0.034 | 22 | <0.001 | 0.01 | 0.011 | <5 | 6 | 82.9 | 41 | <20 | 0.04 | 0.08 | 20 | 20 | 36 | <0.001 | <10 | 56 | 0.006 | 1.84 | <0.03 | <0.03 | <0.03
HEN100008 | 297675 | 7278064 | <0.5 | 0.82 | 1.44 | 77 | 0.01 | 1940 | 0.194 | 17.9 | <2 | 0.11 | 0.15 | 1.4 | 0.026 | 33 | 0.003 | 19 | <0.001 | 36 | 0.011 | 34.8 | 54.1 | <10 | 0.19 | 0.212 | <10 | 0.09 | 0.16 | 2880 | 0.368 | 17 | 0.011 | 0.05 | 0.021 | 66 | 0.01 | 3510 | 0.758 | 9 | <0.001 | 0.08 | 0.171 | <5 | 3 | 34 | 31 | <20 | 0.03 | 0.05 | <10 | <10 | 23 | <0.001 | 10 | 140 | 0.02 | 8.07 | <0.03 | <0.03 | <0.03
HEN100012 | 296998 | 7278290 | <0.5 | 1.17 | 2.31 | 5 | <0.001 | 6240 | 0.662 | 2.7 | 2 | 0.28 | 0.42 | 1.1 | 0.011 | 1800 | 0.178 | 13 | <0.001 | 1150 | 0.117 | 0.79 | 1.04 | <10 | 0.39 | 0.485 | 10 | 0.04 | 0.07 | 66700 | 9.01 | 5 | <0.001 | 0.1 | <0.001 | 701 | 0.069 | 190 | 0.044 | 43 | <0.001 | 0.03 | 0.051 | <5 | 15 | 81.9 | 135 | <20 | 0.04 | 0.06 | 10 | <10 | 53 | 0.005 | <10 | 391 | 0.039 | 2.68 | <0.03 | <0.03 | <0.03
HEN100013 | 296862 | 7278182 | 0.8 | 1.43 | 2.87 | 10 | 0.001 | 9640 | 1.13 | 3.1 | 2 | 0.05 | 0.07 | <0.5 | 0.02 | 2210 | 0.225 | 6 | <0.001 | 1835 | 0.188 | 0.95 | 1.5 | <10 | 0.64 | 0.836 | 10 | 0.04 | 0.08 | 83700 | 12.75 | 8 | <0.001 | 0.16 | 0.016 | 613 | 0.063 | 180 | 0.043 | 29 | <0.001 | 0.04 | 0.063 | <5 | 19 | 75.8 | 68 | <20 | 0.07 | 0.12 | 50 | 10 | 78 | 0.004 | <10 | 313 | 0.033 | 3.06 | <0.03 | <0.03 | <0.03
HEN100016 | 296484 | 7277919 | 0.9 | 0.42 | 0.83 | 6 | <0.001 | 6000 | 0.66 | 0.9 | <2 | 1.64 | 2.53 | <0.5 | 0.019 | 165 | 0.018 | 8 | <0.001 | 315 | 0.032 | 0.67 | 0.98 | <10 | 0.32 | 0.408 | 10 | 0.03 | 0.05 | 45200 | 6.31 | 5 | 0.001 | 0.1 | <0.001 | 11 | <0.001 | 100 | 0.022 | 96 | <0.001 | 0.08 | 0.164 | <5 | 14 | 84.2 | 116 | <20 | 0.04 | 0.07 | 30 | 30 | 69 | 0.009 | <10 | 46 | 0.003 | 3.21 | <0.03 | <0.03 | <0.03
HEN100028 | 301627 | 7264098 | 0.9 | 2.03 | 3.59 | 110 | 0.014 | 5980 | 1.28 | 9.4 | 2 | 0.56 | 0.82 | 1.9 | 0.085 | 169 | 0.02 | 5 | <0.001 | 126 | 0.021 | 25.3 | 38.5 | <10 | 1.79 | 2.06 | 10 | 0.28 | 0.55 | >100000 | 19.55 | 3 | <0.001 | 0.27 | 0.293 | 234 | 0.029 | 5640 | 1.195 | 36 | <0.001 | 0.24 | 0.835 | <5 | 7 | 18.55 | 241 | <20 | 0.12 | 0.19 | <10 | <10 | 48 | <0.001 | <10 | 1280 | 0.136 | 10.6 | <0.03 | <0.03 | <0.03
HEN100036A | 301943 | 7264063 | 1 | 1.34 | 2.65 | 16 | 0.002 | >10000 | 1.56 | 3.2 | 2 | 0.22 | 0.32 | <0.5 | 0.026 | 299 | 0.033 | 5 | <0.001 | 152 | 0.019 | 3.66 | 5.26 | <10 | 0.45 | 0.547 | 10 | 0.06 | 0.12 | 76300 | 11.5 | 2 | <0.001 | 0.23 | 0.027 | 25 | <0.001 | 620 | 0.148 | 26 | <0.001 | 0.15 | 0.343 | <5 | 17 | 72 | 306 | <20 | 0.2 | 0.35 | 50 | 10 | 49 | <0.001 | <10 | 142 | 0.015 | 4.01 | <0.03 | <0.03 | <0.03
HEN100036B | 301943 | 7264063 | <0.5 | 4.96 | 9.1 | 8 | <0.001 | 190 | 0.106 | 1 | 2 | 7.6 | 11.1 | <0.5 | 0.327 | 54 | 0.005 | 40 | 0.002 | 43 | 0.003 | 4.03 | 5.64 | 20 | 0.64 | 0.76 | 20 | 0.2 | 0.37 | 3330 | 0.453 | 2 | <0.001 | 0.22 | 0.288 | 25 | <0.001 | 250 | 0.061 | 14 | <0.001 | 6.92 | 15 | <5 | 12 | 46.6 | 557 | 20 | 0.33 | 0.53 | <10 | 10 | 66 | 0.015 | <10 | 20 | <0.001 | 9.79 | <0.03 | <0.03 | <0.03
HEN10044 | 319207 | 7274082 |  |  | 0.9 | As: 0.005; BaO: 3.74; CaO: 5.48; Cl: 0.009; Co: 0.199 | <0.001 |  | 0.272 |  | 0.75 |  |  | 1.305 |  |  | 1.24 |  | 36.9 |  | 0.006 |  | 0.22 |  | 0.004 |  | 0.159 |  | 0.002 |  | 0.05 |  |  | 33.2 |  |  |  | 0.04 |  |  |  | 0.138 |  |  | 0.108
HEN10045 | 319194 | 7274076 |  |  | 0.78 | As: 0.016; BaO: 5.14; CaO: 4.39; Cl: 0.004; Co: 0.239 | <0.001 |  | 0.292 |  | 0.42 |  |  | 1.575 |  |  | 0.93 |  | 58.9 |  | 0.003 |  | 0.282 |  | 0.002 |  | 0.302 |  | 0.196 |  | 0.095 |  |  | 7.05 |  |  |  | <0.01 |  |  |  | 0.184 |  |  | 0.182
HEN10046 | 297726 | 7278372 |  |  | 3.06 | As: <0.001; BaO: 0.749; CaO: 0.21; Cl: 0.006; Co: 0.071 | <0.001 |  | 0.077 |  | 1.08 |  |  | 0.71 |  |  | 0.07 |  | 11.1 |  | 0.005 |  | 0.012 |  | 0.026 |  | 0.043 |  | 0.004 |  | 0.08 |  |  | 78.6 |  |  |  | 0.12 |  |  |  | 0.001 |  |  | 0.018
HEN10047 | 297704 | 7278369 |  |  | 2.54 | As: <0.001; BaO: 0.671; CaO: 0.13; Cl: 0.015; Co: 0.044 | <0.001 |  | 0.063 |  | 1.4 |  |  | 1.065 |  |  | 0.06 |  | 13.55 |  | 0.004 |  | 0.029 |  | 0.001 |  | 0.056 |  | <0.001 |  | 0.057 |  |  | 76 |  |  |  | 0.17 |  |  |  | 0.01 |  |  | 0.01
HEN10048 | 297649 | 7278354 |  |  | 3.09 | As: 0.003; BaO: 2.02; CaO: 0.07; Cl: 0.01; Co: 0.117 | <0.001 |  | 0.176 |  | 0.83 |  |  | 1.19 |  |  | 0.08 |  | 20.3 |  | <0.001 |  | 0.044 |  | 0.009 |  | 0.044 |  | <0.001 |  | 0.006 |  |  | 65.8 |  |  |  | 0.18 |  |  |  | <0.001 |  |  | 0.024
HEN10049 | 297616 | 7278343 |  |  | 2.87 | As: 0.003; BaO: 1.64; CaO: 0.04; Cl: 0.014; Co: 0.112 | <0.001 |  | 0.179 |  | 1.74 |  |  | 1.15 |  |  | 0.06 |  | 18.8 |  | 0.001 |  | 0.046 |  | 0.021 |  | 0.046 |  | 0.008 |  | <0.001 |  |  | 67.4 |  |  |  | 0.17 |  |  |  | 0.006 |  |  | 0.032
HEN10051 | 297533 | 7278312 |  |  | 1.8 | As: 0.001; BaO: 1.665; CaO: 0.03; Cl: 0.028; Co: 0.051 | <0.001 |  | 0.112 |  | 1.28 |  |  | 0.99 |  |  | 0.04 |  | 17.9 |  | 0.002 |  | 0.049 |  | 0.002 |  | 0.028 |  | 0.002 |  | 0.021 |  |  | 71.2 |  |  |  | 0.11 |  |  |  | <0.001 |  |  | 0.01
HEN10052 | 297507 | 7278273 |  |  | 2.17 | As: 0.001; BaO: 1.845; CaO: 0.11; Cl: 0.009; Co: 0.065 | <0.001 |  | 0.144 |  | 0.47 |  |  | 0.984 |  |  | 0.06 |  | 17.8 |  | 0.002 |  | 0.029 |  | 0.011 |  | 0.027 |  | 0.004 |  | 0.098 |  |  | 71.2 |  |  |  | 0.17 |  |  |  | <0.001 |  |  | 0.014
HEN10061 | 297624 | 7278460 |  |  | 4.4 | As: <0.001; BaO: 1.185; CaO: 0.14; Cl: 0.01; Co: 0.059 | 0.001 |  | 0.114 |  | 1.9 |  |  | 0.682 |  |  | 0.12 |  | 12.2 |  | 0.005 |  | 0.024 |  | 0.03 |  | 0.033 |  | <0.001 |  | <0.001 |  |  | 74.1 |  |  |  | 0.23 |  |  |  | 0.013 |  |  | 0.043
HEN10062 | 297647 | 7278449 |  |  | 4.12 | As: 0.001; BaO: 2.47; CaO: 0.13; Cl: 0.01; Co: 0.087 | 0.002 |  | 0.158 |  | 1.34 |  |  | 0.967 |  |  | 0.1 |  | 20.1 |  | 0.004 |  | 0.048 |  | 0.03 |  | 0.04 |  | 0.007 |  | 0.034 |  |  | 63.8 |  |  |  | 0.3 |  |  |  | 0.003 |  |  | 0.038
HEN10063 | 297554 | 7278454 |  |  | 2.74 | As: <0.001; BaO: 1.755; CaO: 0.21; Cl: 0.011; Co: 0.067 | 0.001 |  | 0.098 |  | 0.41 |  |  | 0.64 |  |  | 0.04 |  | 14.25 |  | 0.004 |  | 0.002 |  | 0.026 |  | 0.028 |  | 0.002 |  | <0.001 |  |  | 75.1 |  |  |  | 0.14 |  |  |  | <0.001 |  |  | 0.012
HEN10068 | 297532 | 7278366 |  |  | 2.24 | As: 0.002; BaO: 2.05; CaO: 0.05; Cl: 0.019; Co: 0.073 | <0.001 |  | 0.143 |  | 1.36 |  |  | 1.33 |  |  | 0.07 |  | 23.1 |  | <0.001 |  | 0.072 |  | 0.002 |  | 0.1 |  | <0.001 |  | 0.032 |  |  | 63 |  |  |  | 0.13 |  |  |  | <0.001 |  |  | 0.018
HEN10069 | 297281 | 7278166 |  |  | 2.07 | As: <0.001; BaO: 1.03; CaO: 0.14; Cl: 0.009; Co: 0.053 | 0.001 |  | 0.098 |  | 1.08 |  |  | 0.713 |  |  | 0.05 |  | 11.9 |  | 0.005 |  | 0.02 |  | 0.025 |  | 0.034 |  | <0.001 |  | 0.2 |  |  | 78.7 |  |  |  | 0.1 |  |  |  | <0.001 |  |  | 0.015
HEN10071 | 296991 | 7278219 |  |  | 4.81 | As: <0.001; BaO: 0.355; CaO: 0.04; Cl: 0.039; Co: 0.22 | <0.001 |  | 0.221 |  | 1.06 |  |  | 0.629 |  |  | 0.07 |  | 12.55 |  | 0.004 |  | 0.049 |  | 0.184 |  | 0.026 |  | 0.003 |  | 0.009 |  |  | 74.2 |  |  |  | 0.09 |  |  |  | 0.017 |  |  | 0.104
HEN10073 | 296758 | 7278128 |  |  | 1.78 | As: <0.001; BaO: 0.702; CaO: 0.08; Cl: 0.01; Co: 0.114 | 0.003 |  | 0.084 |  | 0.94 |  |  | 0.486 |  |  | 0.04 |  | 7.74 |  | 0.007 |  | <0.001 |  | 0.025 |  | 0.029 |  | 0.002 |  | 0.118 |  |  | 85.1 |  |  |  | 0.06 |  |  |  | 0.006 |  |  | 0.015
HEN10074 | 296655 | 7278080 |  |  | 2.38 | As: <0.001; BaO: 0.698; CaO: 0.07; Cl: 0.015; Co: 0.17 | <0.001 |  | 0.119 |  | 1.17 |  |  | 0.818 |  |  | 0.04 |  | 11.2 |  | 0.003 |  | <0.001 |  | 0.038 |  | 0.046 |  | <0.001 |  | 0.062 |  |  | 79.5 |  |  |  | 0.09 |  |  |  | 0.006 |  |  | 0.02