## Sample No
Hole_ID | From_m | To_m | Au_ppb | Au_R_ppb | Au_R2_ppb | Pd_ppb | Pd_R_ppb | Pt_ppb | Pt_R_ppb | Ag_ppm | Al_ppm | As_ppm | Co_ppm | Cu_ppm | Fe_ppm | Mn_ppm | Ni_ppm | Pb_ppm | P_ppm | U_ppm | Zn_ppm | Sample_No | Description | CPS | Time_ended_hours
NTR-A-073 | 0 | 6 | 2 | -- | -- |  |  |  |  | <0.05 |  |  | 23 | 44.8 | 95600 | 1620 | 72.4 | 38.8 |  | 10.9 | 37 | 15615 | clays, lt grey+ brown | 472 |  | 15615 | NT20747 | 15615 - 15694
NTR-A-073 | 6 | 12 | 2 | -- | -- |  |  |  |  | <0.05 |  |  | 17 | 41.2 | 25000 | 1110 | 48.2 | 14 |  | 9.65 | 39 | 15616 | clays, lt grey+ brown | 490 |  | 15616 | NT20747 | 15615 - 15694
NTR-A-073 | 12 | 18 | 2 | -- | -- |  |  |  |  | 0.05 |  |  | 60 | 113 | 59600 | 2010 | 122 | 23.8 |  | 10.2 | 205 | 15617 | clays, lt grey+ brown | 560 |  | 15617 | NT20747 | 15615 - 15694
NTR-A-073 | 18 | 24 | 1 | -- | -- |  |  |  |  | 0.1 |  |  | 46.3 | 77 | 69300 | 15400 | 89.8 | 25 |  | 8.03 | 230 | 15618 | shale, ferruginous | 520 |  | 15618 | NT20747 | 15615 - 15694
NTR-A-073 | 24 | 26 | 1 | -- | -- |  |  |  |  | 0.1 |  |  | 39.8 | 68 | 63600 | 17100 | 79 | 22.4 |  | 7.68 | 197 | 15619 | EOH @ 15.05 at 26m - Hit voatic |  |  | 15619 | NT20747 | 15615 - 15694
NTR-A-074 | 0 | 6 | 2 | -- | -- |  |  |  |  | 0.15 |  |  | 129 | 119 | 124000 | 6680 | 133 | 44.2 |  | 12.6 | 220 | 15620 | Brown clays with frags shale. | 450 |  | 15620 | NT20747 | 15615 - 15694
NTR-A-074 | 6 | 12 | 2 | -- | -- |  |  |  |  | 0.1 |  |  | 64.4 | 98.2 | 66600 | 13000 | 104 | 33.4 |  | 6.98 | 307 | 15621 | shale, ferrugious, cherty | 450 |  | 15621 | NT20747 | 15615 - 15694
NTR-A-074 | 12 | 18 | <1 | -- | -- |  |  |  |  | 0.1 |  |  | 27.5 | 41.6 | 64800 | 10800 | 44.8 | 98 |  | 7.4 | 309 | 15622 | shale, ferrugious, cherty | 440 |  | 15622 | NT20747 | 15615 - 15694
NTR-A-074 | 18 | 24 | <1 | -- | -- |  |  |  |  | <0.05 |  |  | 41.7 | 45.2 | 67100 | 19400 | 49.2 | 35.8 |  | 5.44 | 171 | 15623 |  | 430 |  | 15623 | NT20747 | 15615 - 15694
NTR-A-074 | 24 | 27 | 1 | 1 | -- |  |  |  |  | 0.1 |  |  | 35.4 | 51 | 59500 | 16900 | 53.8 | 51.2 |  | 5.14 | 219 | 15624 | EOH @ 15.34 pm -refusal | 470 |  | 15624 | NT20747 | 15615 - 15694
NTR-A-075 | 0 | 6 | 1 | -- | -- |  |  |  |  | 0.1 |  |  | 55.2 | 66.8 | 87900 | 6580 | 108 | 37.6 |  | 8.34 | 115 | 15625 | Weathered shale, furrugenous | 350 |  | 15625 | NT20747 | 15615 - 15694
NTR-A-075 | 6 | 12 | <1 | 1 | <1 |  |  |  |  | <0.05 |  |  | 37.4 | 38.8 | 71900 | 9250 | 68.2 | 43.6 |  | 5.56 | 245 | 15626 | Weathered shale, furrugenous | 370 |  | 15626 | NT20747 | 15615 - 15694
NTR-A-075 | 12 | 18 | <1 | -- | -- |  |  |  |  | 0.05 |  |  | 38.1 | 42 | 65800 | 13700 | 46.2 | 42.6 |  | 4.82 | 140 | 15627 |  | 360 |  | 15627 | NT20747 | 15615 - 15694
NTR-A-075 | 18 | 24 | <1 | -- | -- |  |  |  |  | <0.05 |  |  | 41.4 | 39.6 | 61500 | 12400 | 56.8 | 24 |  | 4.4 | 124 | 15628 |  | 360 |  | 15628 | NT20747 | 15615 - 15694
NTR-A-075 | 24 | 30 | <1 | -- | -- |  |  |  |  | <0.05 |  |  | 38 | 37 | 62700 | 18500 | 49 | 58.4 |  | 3.96 | 103 | 15629 |  | 340 |  | 15629 | NT20747 | 15615 - 15694
NTR-A-075 | 30 | 33 | 1 | -- | -- |  |  |  |  | <0.05 |  |  | 34.7 | 35.2 | 57200 | 14400 | 43.6 | 32.2 |  | 3.51 | 86.5 | 15630 | EOH @16.15 33m water + refusal | 330 |  | 15630 | NT20747 | 15615 - 15694
NTR-A-076 | 0 | 6 | 2 | -- | -- |  |  |  |  | <0.05 |  |  | 49.7 | 64.4 | 71900 | 11800 | 64.8 | 39.2 |  | 4.12 | 41 | 15631 | weathered shale, sericite | 294 |  | 15631 | NT20747 | 15615 - 15694
NTR-A-076 | 11 | 12 | 2 | -- | -- |  |  |  |  | <0.05 |  |  | 36.1 | 38.8 | 60400 | 16300 | 50.4 | 48.8 |  | 2.89 | 134 | 15632 | Shale,sericite+ferruginous+graphitic minor | 283 |  | 15632 | NT20747 | 15615 - 15694
NTR-A-076 | 12 | 15 | 2 | -- | -- |  |  |  |  | 0.05 |  |  | 43.9 | 42.8 | 69000 | 20100 | 59.6 | 73.8 |  | 2.79 | 131 | 15633 | EOH @ 16.40pm refusal. | 308 |  | 15633 | NT20747 | 15615 - 15694
NTR-A-077 | 0 | 6 | 1 | -- | -- |  |  |  |  | 0.1 |  |  | 59 | 58.8 | 80500 | 32300 | 72 | 55.2 |  | 5.18 | 44 | 15634 | Dk.grey clays -weathered shale | 270 |  | 15634 | NT20747 | 15615 - 15694
NTR-A-077 | 6 | 12 | 1 | -- | -- |  |  |  |  | <0.05 |  |  | 36.9 | 74.2 | 64400 | 16200 | 67.4 | 24.2 |  | 2.35 | 96.5 | 15635 | Dk.grey clays -weathered shale | 245 |  | 15635 | NT20747 | 15615 - 15694
NTR-A-077 | 12 | 15 | <1 | <1 | -- |  |  |  |  | <0.05 |  |  | 40 | 55.8 | 61000 | 9350 | 75.6 | 16 |  | 1.75 | 113 | 15636 | EOH @ 8.04am Refusal-hard rock | 290 |  | 15636 | NT20747 | 15615 - 15694
NTR-A-078 | 0 | 6 | 1 | -- | -- |  |  |  |  | 0.1 |  |  | 47 | 40.6 | 67200 | 24400 | 73.4 | 41.6 |  | 4.04 | 37 | 15637 | weathered shale | 280 |  | 15637 | NT20747 | 15615 - 15694
NTR-A-078 | 6 | 12 | <1 | -- | -- |  |  |  |  | <0.05 |  |  | 20.9 | 5.6 | 45800 | 15700 | 53.8 | 33.4 |  | 1.87 | 67.5 | 15638 | weathered shale | 250 |  | 15638 | NT20747 | 15615 - 15694
NTR-A-078 | 13 | 14 | <1 | -- | -- |  |  |  |  | <0.05 |  |  | 22.7 | 29 | 43700 | 10900 | 63.2 | 20.4 |  | 2.06 | 93 | 15639 | EOH @ 8.17am Finely laminated siltstone, chloritic | 240 |  | 15639 | NT20747 | 15615 - 15694
NTR-A-079 | 0 | 6 | 1 | -- | -- |  |  |  |  | 0.1 |  |  | 48.6 | 94.4 | 69500 | 22900 | 81.4 | 42 |  | 4.52 | 51.5 | 15640 | weathered rock, clays | 260 |  | 15640 | NT20747 | 15615 - 15694
NTR-A-079 | 6 | 12 | <1 | -- | -- |  |  |  |  | <0.05 |  |  | 25.4 | 33.4 | 46600 | 10900 | 57.2 | 42.2 |  | 1.71 | 74 | 15641 | weathered rock, clays | 250 |  | 15641 | NT20747 | 15615 - 15694
NTR-A-079 | 12 | 15 | <1 | -- | -- |  |  |  |  | <0.05 |  |  | 21.7 | 28.6 | 54900 | 11700 | 57.6 | 19.6 |  | 1.53 | 99 | 15642 | EOH @ 8.36am hit water. fine grained, grey green shale, chloritic? | 235 |  | 15642 | NT20747 | 15615 - 15694
NTR-A-080 | 0 | 6 | <1 | -- | -- |  |  |  |  | 0.1 |  |  | 45 | 49.2 | 61800 | 20900 | 76.8 | 49.4 |  | 3.9 | 45.5 | 15643 | Dk grey green weathered shale | 254 |  | 15643 | NT20747 | 15615 - 15694
NTR-A-080 | 6 | 12 | <1 | -- | -- |  |  |  |  | 0.05 |  |  | 24.2 | 14 | 46600 | 13400 | 58 | 40 |  | 1.94 | 63.5 | 15644 | Dk grey green weathered shale | 234 |  | 15644 | NT20747 | 15615 - 15694
NTR-A-080 | 12 | 14 | 3 | 3 | -- |  |  |  |  | 0.05 |  |  | 20.1 | 18.8 | 54500 | 13000 |  | 30.2 |  | 1.71 | 104 | 15645 | fine grained laminated chloritic? Shale | 250 |  | 15645 | NT20747 | 15615 - 15694
NTR-A-081 | 0 | 6 | 1 | -- | -- |  |  |  |  | 0.1 |  |  | 50.8 | 75.8 | 68200 | 23200 | 76.6 | 60.2 |  | 4 | 94 | 15646 | weathered shales! | 252 |  | 15646 | NT20747 | 15615 - 15694
NTR-A-081 | 6 | 12 | <1 | -- | -- |  |  |  |  | <0.05 |  |  | 27.2 | 61 | 53900 | 15100 | 56.8 | 25.4 |  | 2.47 | 98.5 | 15647 | EOH @ 9.12am 12m -water. Weathered shale, chloritic, graphitic | 252 |  | 15647 | NT20747 | 15615 - 15694
NTR-A-082 | 0 | 6 | <1 | -- | -- |  |  |  |  | 0.05 |  |  | 39.9 | 31.2 | 62000 | 17800 | 70 | 39.6 |  | 4.06 | 54.5 | 15648 | weathered sn/schist |  |  | 15648 | NT20747 | 15615 - 15694
NTR-A-082 | 11 | 12 | <1 | -- | -- |  |  |  |  | <0.05 |  |  | 25.4 | 59.2 | 54100 | 14100 | 56.4 | 32.4 |  | 2.67 | 127 | 15649 | weathered sn/schist | 270 |  | 15649 | NT20747 | 15615 - 15694
NTR-A-082 | 12 | 13 | 2 | -- | -- |  |  |  |  | <0.05 |  |  | 27.7 | 63 | 53200 | 13600 | 60.6 | 22.6 |  | 2.31 | 102 | 15650 | EOH @ 9.43am @ 13m -water. | 240 |  | 15650 | NT20747 | 15615 - 15694
NTR-A-083 | 0 | 6 | <1 | -- | -- |  |  |  |  | 0.05 |  |  | 34.7 | 43.6 | 59800 | 15200 | 64.4 | 35.4 |  | 3.49 | 66 | 15651 | weathered grey green shale/schist | 270 |  | 15651 | NT20747 | 15615 - 15694
NTR-A-083 | 6 | 12 | <1 | -- | -- |  |  |  |  | <0.05 |  |  | 26 | 25 | 52200 | 10300 | 55.4 | 20.2 |  | 1.78 | 109 | 15652 | EOH @ 9.56am 12m water and Refusal. | 253 |  | 15652 | NT20747 | 15615 - 15694
NTR-A-084 | 0 | 6 | 2 | -- | -- |  |  |  |  | 0.1 |  |  | 48.9 | 69.8 | 76100 | 29900 | 76.6 | 37.8 |  | 3.89 | 58 | 15653 |  | 311 |  | 15653 | NT20747 | 15615 - 15694
NTR-A-084 | 6 | 11 | 2 | -- | -- |  |  |  |  | 0.05 |  |  | 27.9 | 45.6 | 56600 | 28200 | 58 | 22.6 |  | 2.55 | 133 | 15654 | EOH @ 10.10am Hard/Refusal/water - fine grained, sh/sch, chloritic minor graphite | 283 |  | 15654 | NT20747 | 15615 - 15694
NTR-A-085 | 0 | 6 | 2 | 2 | -- |  |  |  |  | 0.1 |  |  | 42 | 59.8 | 77400 | 42300 | 70.4 | 30.2 |  | 3.38 | 69.5 | 15655 | weathered sh/sch dk grey | 326 |  | 15655 | NT20747 | 15615 - 15694
NTR-A-085 | 6 | 12 | 2 | -- | -- |  |  |  |  | 0.15 |  |  | 86.2 | 95.6 | 78100 | 48800 | 78 | 204 |  | 3.1 | 234 | 15656 | EOH @ 10.27am refusal -fine grained sh/sch, sericite, graphitic | 309 |  | 15656 | NT20747 | 15615 - 15694
NTR-A-086 | 0 | 6 | 1 | -- | -- |  |  |  |  | 0.05 |  |  | 15.6 | 32.2 | 79900 | 1160 | 38.6 | 48.4 |  | 9.81 | 27 | 15657 | Grey khaki clays | 580 |  | 15657 | NT20747 | 15615 - 15694
NTR-A-086 | 6 | 12 | 1 | -- | -- |  |  |  |  | 0.1 |  |  | 5.5 | 23 | 24300 | 380 | 30.4 | 28.6 |  | 7.12 | 28 | 15658 | Grey khaki clays | 520 |  | 15658 | NT20747 | 15615 - 15694
NTR-A-086 | 12 | 15 | 1 | -- | -- |  |  |  |  | 0.1 |  |  | 1.65 | 16.2 | 16700 | 406 | 14 | 23.6 |  | 9.86 | 13.5 | 15659 | EOH weathered+pitted, silicified dolomite? | 540 |  | 15659 | NT20747 | 15615 - 15694
NTR-A-087 | 0 | 6 | 2 | -- | -- |  |  |  |  | 0.05 |  |  | 14.4 | 42.4 | 77000 | 517 | 37.8 | 54.2 |  | 10.7 | 18 | 15660 | Clays, ferruginous | 520 |  | 15660 | NT20747 | 15615 - 15694
NTR-A-087 | 6 | 12 | 2 | -- | -- |  |  |  |  | 0.15 |  |  | 7.05 | 34.8 | 20100 | 670 | 21.4 | 27.2 |  | 7.47 | 13 | 15661 | increasing fe. | 520 |  | 15661 | NT20747 | 15615 - 15694
NTR-A-087 | 12 | 15 | 2 | -- | -- |  |  |  |  | 0.05 |  |  | 1.95 | 38.2 | 20700 | 142 | 17.4 | 24.8 |  | 13.5 | 17 | 15662 | EOH Friable, laminated silicfied dolomite. Finished @ 1130 | 515 |  | 15662 | NT20747 | 15615 - 15694
NTR-A-088 | 0 | 6 | 3 | -- | -- |  |  |  |  | 0.15 |  |  | 83.9 | 109 | 91800 | 15100 | 89.6 | 39.2 |  | 12.4 | 39 | 15663 | Clays, grey green | 690 |  | 15663 | NT20747 | 15615 - 15694
NTR-A-088 | 6 | 12 | 3 | -- | -- |  |  |  |  | 0.15 |  |  | 46.8 | 89.8 | 36900 | 12100 | 67 | 13.2 |  | 8.75 | 57.5 | 15664 | increasing Fe. | 640 |  | 15664 | NT20747 | 15615 - 15694
NTR-A-088 | 12 | 14 | 2 | -- | -- |  |  |  |  | 0.2 |  |  | 42.4 | 81 | 39500 | 7320 | 58.4 | 15.8 |  | 9.36 | 66.5 | 15665 | EOH White to buff, pitted silicified Dolomite 12.00hrs | 680 |  | 15665 | NT20747 | 15615 - 15694
NTR-A-089 | 0 | 6 | 5 | -- | -- |  |  |  |  | 0.15 |  |  | 20.8 | 99 | 90900 | 798 | 73.8 | 43.4 |  | 10.1 | 50.5 | 15666 | clays, slightly ferruginous | 510 |  | 15666 | NT20747 | 15615 - 15694
NTR-A-089 | 6 | 12 | 5 | -- | -- |  |  |  |  | 0.4 |  |  | 44.5 | 93.2 | 46300 | 929 | 96 | 20.6 |  | 9.75 | 103 | 15667 | yellow to khaki clays + sands | 500 |  | 15667 | NT20747 | 15615 - 15694
NTR-A-089 | 12 | 17 | 4 | -- | -- |  |  |  |  | 0.35 |  |  | 50.9 | 89 | 44000 | 1200 | 98.4 | 26.4 |  | 9.6 | 118 | 15668 | EOH weathered sericite carbonate? Rock probably dolomite. | 540 |  | 15668 | NT20747 | 15615 - 15694
NTR-A-090 | 0 | 6 | 3 | -- | -- |  |  |  |  | 0.05 |  |  | 41.6 | 71.8 | 98700 | 2630 | 100 | 53.2 |  | 9.67 | 79.5 | 15669 | Yellow clays | 610 |  | 15669 | NT20747 | 15615 - 15694
NTR-A-090 | 6 | 12 | 1 | -- | -- |  |  |  |  | 0.05 |  |  | 34.9 | 77.2 | 65400 | 2470 | 88.8 | 19.4 |  | 5.75 | 85 | 15670 |  | 560 |  | 15670 | NT20747 | 15615 - 15694
NTR-A-090 | 12 | 17 | 2 | -- | -- |  |  |  |  | 0.1 |  |  | 27.9 | 78.6 | 67700 | 2740 | 72.8 | 24.4 |  | 5.88 | 120 | 15671 | EOH weathered, pitted frags silicified Dolomite | 540 |  | 15671 | NT20747 | 15615 - 15694
NTR-A-091 | 0 | 6 | 1 | 1 | -- |  |  |  |  | 0.05 |  |  | 36.7 | 84.8 | 117000 | 2470 | 106 | 47.6 |  | 11.3 | 97.5 | 15672 | ferruginous clays | 580 |  | 15672 | NT20747 | 15615 - 15694
NTR-A-091 | 6 | 12 | 1 | -- | -- |  |  |  |  | 0.05 |  |  | 28.2 | 49.6 | 56200 | 4670 | 77.6 | 16.4 |  | 3.59 | 114 | 15673 | weathered shales, ferruginous+sericitic | 510 |  | 15673 | NT20747 | 15615 - 15694
NTR-A-091 | 12 | 17 | 2 | -- | -- |  |  |  |  | 0.1 |  |  | 29.6 | 58.4 | 67700 | 5720 | 65.6 | 18.4 |  | 3.61 | 80 | 15674 | EOH weathered shales, ferruginous+sericitic | 530 |  | 15674 | NT20747 | 15615 - 15694
NTR-A-092 | 0 | 6 | 2 | -- | -- |  |  |  |  | <0.05 |  |  | 127 | 121 | 112000 | 3740 | 167 | 55.2 |  | 11.2 | 131 | 15675 | Silt+clay, yellow to khaki | 660 |  | 15675 | NT20747 | 15615 - 15694
NTR-A-092 | 6 | 12 | 2 | -- | -- |  |  |  |  | <0.05 |  |  | 81.7 | 73.4 | 58900 | 2900 | 174 | 22.4 |  | 6.07 | 225 | 15676 | clays, puggy, increasingly dark | 610 |  | 15676 | NT20747 | 15615 - 15694
NTR-A-092 | 12 | 18 | 3 | -- | -- |  |  |  |  | 0.1 |  |  | 97.1 | 128 | 97200 | 3960 | 200 | 31.8 |  | 9.04 | 230 | 15677 | clays, puggy, increasingly dark | 630 |  | 15677 | NT20747 | 15615 - 15694
NTR-A-092 | 18 | 24 | 1 | -- | -- |  |  |  |  | 0.1 |  |  | 53.4 | 96 | 76000 | 2450 | 129 | 25.6 |  | 9.18 | 159 | 15678 | clays, puggy, increasingly dark | 640 |  | 15678 | NT20747 | 15615 - 15694
NTR-A-092 | 24 | 30 | 2 | -- | -- |  |  |  |  | 0.1 |  |  | 46.1 | 99.4 | 83800 | 2680 | 115 | 27.6 |  | 8.1 | 162 | 15679 | clays, puggy, increasingly dark with minor gossan? Fragment | 680 |  | 15679 | NT20747 | 15615 - 15694
NTR-A-092 | 30 | 35 | 2 | -- | -- |  |  |  |  | 0.1 |  |  | 43 | 86.8 | 83300 | 2360 | 110 | 28.2 |  | 7.35 | 158 | 15680 | EOH gossan chips amongst very ferruginous chert? 15.15 | 680 |  | 15680 | NT20747 | 15615 - 15694
NTR-A-093 | 0 | 6 | 1 | 1 | -- |  |  |  |  | 0.1 |  |  | 56.8 | 72.6 | 124000 | 10400 | 77.2 | 43.6 |  | 10.4 | 31 | 15681 | Clays, white to buff | 610 |  | 15681 | NT20747 | 15615 - 15694
NTR-A-093 | 6 | 12 | 2 | -- | -- |  |  |  |  | 0.1 |  |  | 26.9 | 39.4 | 61500 | 15900 | 47.8 | 18.2 |  | 2.82 | 81.5 | 15682 | weathered shales, grey khaki | 589 |  | 15682 | NT20747 | 15615 - 15694
NTR-A-093 | 12 | 18 | 1 | -- | -- |  |  |  |  | 0.15 |  |  | 34.7 | 41.8 | 67100 | 28100 | 60 | 26 |  | 3.78 | 171 | 15683 | weathered shales, grey khaki | 567 |  | 15683 | NT20747 | 15615 - 15694
NTR-A-093 | 18 | 24 | 2 | -- | -- |  |  |  |  | 0.1 |  |  | 26 | 55.4 | 65600 | 9850 | 61.2 | 20.6 |  | 3.07 | 78 | 15684 |  | 570 |  | 15684 | NT20747 | 15615 - 15694
NTR-A-093 | 24 | 30 | 3 | -- | -- |  |  |  |  | 0.15 |  |  | 36.9 | 54.6 | 69500 | 14600 | 62.2 | 18 |  | 2.78 | 64 | 15685 | EOH @ 16.25 pm water. | 589 |  | 15685 | NT20747 | 15615 - 15694
NTR-A-094 | 0 | 6 | <1 | -- | -- |  |  |  |  | <0.05 |  |  | 53.4 | 65.4 | 105000 | 1980 |  | 35.2 |  | 8.25 | 37.5 | 15686 |  |  |  | 15686 | NT20747 | 15615 - 15694
NTR-A-094 | 6 | 12 | 1 | -- | -- |  |  |  |  | <0.05 |  |  | 15.7 | 31.6 | 35900 | 1090 |  | 14 |  | 3.93 | 82 | 15687 |  |  |  | 15687 | NT20747 | 15615 - 15694
NTR-A-094 | 12 | 18 | <1 | -- | -- |  |  |  |  | 0.1 |  |  | 17.1 | 47.4 | 46300 | 6560 |  | 22 |  | 4.59 | 104 | 15688 |  |  |  | 15688 | NT20747 | 15615 - 15694
NTR-A-094 | 18 | 22 | 1 | -- | -- |  |  |  |  | 0.1 |  |  | 20.7 | 60.2 | 45400 | 4200 |  | 20.6 |  | 3.84 | 80 | 15689 |  |  |  | 15689 | NT20747 | 15615 - 15694
NTR-A-095 | 0 | 6 | 1 | -- | -- |  |  |  |  | 0.05 |  |  | 44.7 | 72.4 | 102000 | 2650 | 51.6 | 28.6 |  | 8.56 | 34 | 15690 | weathered shale? Now clay | 290 |  | 15690 | NT20747 | 15615 - 15694
NTR-A-095 | 6 | 12 | 2 | -- | -- |  |  |  |  | 0.1 |  |  | 37.4 | 46.2 | 71700 | 17200 | 61.8 | 24.4 |  | 2.88 | 133 | 15691 | Dark grey-black clays, chips of weathered mudstone, graphitic | 280 |  | 15691 | NT20747 | 15615 - 15694
NTR-A-095 | 12 | 18 | 2 | 2 | -- |  |  |  |  | 0.1 |  |  | 32.1 | 48.2 | 77300 | 14800 | 53.8 | 30 |  | 3.85 | 172 | 15692 | EOH @ 8.50 amQuite fresh graphitic mudstone. Refusal | 283 |  | 15692 | NT20747 | 15615 - 15694
NTR-A-096 | 0 | 6 | 1 | -- | -- |  |  |  |  | 0.1 |  |  | 45.8 | 69.6 | 105000 | 3570 | 55 | 33.8 |  | 6.94 | 34.5 | 15693 | Clays, white + cream | 297 |  | 15693 | NT20747 | 15615 - 15694
NTR-A-096 | 6 | 10 | 2 | -- | -- |  |  |  |  | 0.1 |  |  | 27.1 | 36.4 | 66500 | 15600 | 44.8 | 19.8 |  | 2.23 | 119 | 15694 | EOH @ 9.32am Refusal @ 10m Shale/schist, dk brown ferrug punikly gossanous | 262 |  | 15694 | NT20747 | 15615 - 15694
NTR-A-097 | 0 | 6 | 2 | -- | [5 empty] | 0.1 |  |  | 45.2 | 69.6 | 116000 | 4710 | 67 | 35.8 |  | 7.21 | 49 | 15695 | Clays with chips weathered sh/sch increasingly dark brown. | 290 |  | 15695 | NT20781 | 15695 - 15768
NTR-A-097 | 6 | 12 | 3 | -- | [5 empty] | 0.1 |  |  | 33.9 | 45.2 | 65100 | 22900 | 68.8 | 39.4 |  | 3.34 | 189 | 15696 | Clays with chips weathered sh/sch increasingly dark brown. | 276 |  | 15696 | NT20781 | 15695 - 15768
NTR-A-097 | 12 | 18 | 4 | -- | [5 empty] | 0.1 |  |  | 37.3 | 38.6 | 71800 | 24100 | 47.2 | 25.2 |  | 3.26 | 149 | 15697 | Chips, weathered graphitic sh/sch | 267 |  | 15697 | NT20781 | 15695 - 15768
NTR-A-097 | 18 | 20 | 5 | 5 | [5 empty] | 0.1 |  |  | 28.6 | 52.2 | 72100 | 13600 | 44 | 26.2 |  | 2.95 | 159 | 15698 | Mod. Fresh chips sh/sch, ferruginous mod graphitic | 264 |  | 15698 | NT20781 | 15695 - 15768
NTR-A-098 | 0 | 6 | 1 | -- | [5 empty] | 0.1 |  |  | 48.8 | 63.4 | 69600 | 7110 | 59.4 | 43 |  | 5.95 | 43.5 | 15699 | Clays, white to buff, ex shale. | 183 |  | 15699 | NT20781 | 15695 - 15768
NTR-A-098 | 6 | 12 | 3 | -- | [5 empty] | 0.1 |  |  | 38.8 | 85 | 63500 | 8120 | 86 | 48.8 |  | 4.93 | 131 | 15700 | Dk brown clays, moist ..., ex shale/schist. | 164 |  | 15700 | NT20781 | 15695 - 15768
NTR-A-098 | 12 | 18 | 3 | -- | [5 empty] | 0.15 |  |  | 28.5 | 64.2 | 69600 | 4270 | 76.2 | 62.2 |  | 5.05 | 164 | 15701 | H20 much chips, sch, green+grey, chloritic? And sericitic | 172 |  | 15701 | NT20781 | 15695 - 15768
NTR-A-098 | 18 | 24 | 3 | -- | [5 empty] | 0.25 |  |  | 37.8 | 76 | 81700 | 10800 | 96.4 | 54.2 |  | 5.69 | 144 | 15702 | H20 much chips, sch, green+grey, chloritic? And sericitic | 166 |  | 15702 | NT20781 | 15695 - 15768
NTR-A-098 | 24 | 29 | 2 | -- | [5 empty] | 0.25 |  |  | 34.6 | 64 | 70100 | 10200 | 61 | 221 |  | 4.33 | 368 | 15703 | EOH @ 11.08 am Refusal+water. Sch/sh, green+grey chloritic | 179 |  | 15703 | NT20781 | 15695 - 15768
NTR-A-099 | 0 | 6 | 1 | -- | [5 empty] | <0.05 |  |  | 8.75 | 35.8 | 45100 | 279 | 34.2 | 16.2 |  | 4.81 | 12 | 15704 |  | 137 |  | 15704 | NT20781 | 15695 - 15768
NTR-A-099 | 6 | 12 | <1 | -- | [5 empty] | <0.05 |  |  | 2.15 | 11.6 | 9120 | 126 | 16.8 | 32.4 |  | 1.14 | 9.5 | 15705 | White clays with qtz grit, v.rounded. | 130 |  | 15705 | NT20781 | 15695 - 15768
NTR-A-099 | 12 | 18 | <1 | -- | [5 empty] | <0.05 |  |  | 1.5 | 7.2 | 4660 | 102 | 10 | 25 |  | 0.93 | 9 | 15706 | White clays with qtz grit, v.rounded. | 133 |  | 15706 | NT20781 | 15695 - 15768
NTR-A-099 | 18 | 21 | <1 | <1 | [5 empty] | 0.05 |  |  | 1.2 | 7.2 | 5300 | 173 | 7.8 | 16.2 |  | 0.84 | 8 | 15707 | EOH 12.20pm Refusal/collapse. Clay with rounded qtz pebbles. | 135 |  | 15707 | NT20781 | 15695 - 15768
NTR-A-100 | 0 | 6 | 1 | -- | [5 empty] | 0.05 |  |  | 4.15 | 20.2 | 23200 | 103 | 21.6 | 9.2 |  | 3 | 11.5 | 15708 | Yellow brown clays with rounded qtz grit | 128 |  | 15708 | NT20781 | 15695 - 15768
NTR-A-100 | 6 | 12 | <1 | -- | [5 empty] | 0.1 |  |  | 1.2 | 5.4 | 4720 | 19 | 11 | 14.8 |  | 1.28 | 16.5 | 15709 | White clays/silt with rounded qtz grit | 114 |  | 15709 | NT20781 | 15695 - 15768
NTR-A-100 | 12 | 13 | <1 | -- | [5 empty] | 0.15 |  |  | 1 | 7.8 | 6540 | 196 | 8.2 | 28.2 |  | 1.18 | 24.5 | 15710 | EOH 13m @ 13.40pm. Collapse. V.rounded quartz grit in white silt clay matrix. | 112 |  | 15710 | NT20781 | 15695 - 15768
NTR-A-101 | 0 | 6 | <1 | -- | [5 empty] | 0.05 |  |  | 11.1 | 24.2 | 46000 | 1830 | 28.8 | 32.2 |  | 4.71 | 21.5 | 15711 | Veriously brown+buff clear clays | 143 |  | 15711 | NT20781 | 15695 - 15768
NTR-A-101 | 6 | 12 | <1 | -- | [5 empty] | 0.05 |  |  | 2 | 11.8 | 10000 | 48 | 15.2 | 56.6 |  | 2.55 | 15 | 15712 | White yellowish v.fine ground silt to talcum powder sized silt with minor <1mm quartz grit,v.rounded. | 146 |  | 15712 | NT20781 | 15695 - 15768
NTR-A-101 | 12 | 18 | <1 | -- | [5 empty] | 0.1 |  |  | 0.8 | 5.2 | 3840 | 49 | 7.6 | 59.4 |  | 2.99 | 11 | 15713 | White yellowish v.fine ground silt to talcum powder sized silt with minor <1mm quartz grit,v.rounded. | 160 |  | 15713 | NT20781 | 15695 - 15768
NTR-A-101 | 18 | 24 | <1 | -- | [5 empty] | 0.15 |  |  | 0.7 | 8.4 | 3000 | 77 | 3.4 | 89.6 |  | 9.98 | 9 | 15714 | White yellowish v.fine ground silt to talcum powder sized silt with minor <1mm quartz grit,v.rounded. | 160 |  | 15714 | NT20781 | 15695 - 15768
NTR-A-101 | 24 | 30 | 4 | 3 | [5 empty] | 0.1 |  |  | 0.9 | 14.8 | 2620 | 80 | 20.8 | 482 |  | 31.5 | 12 | 15715 | Slightly more grey silt/talc in qtz grit. | 187 |  | 15715 | NT20781 | 15695 - 15768
NTR-A-101 | 30 | 35 | 5 | -- | [5 empty] | 0.2 |  |  | 0.55 | 8 | 2520 | 46 | 4.4 | 233 |  | 10.5 | 7 | 15716 | EOH @ 14.25pm Refusal at 35m. Drill hit hard rock, probably | 158 |  | 15716 | NT20781 | 15695 - 15768
NTR-A-102 | 0 | 6 | <1 | -- | [5 empty] | <0.05 |  |  | 5.95 | 33.4 | 45100 | 55 | 27.4 | 21.8 |  | 5.08 | 15 | 15717 | as above with clays buff+v.fine grained qtz grains, v,rounded. | 139 |  | 15717 | NT20781 | 15695 - 15768
NTR-A-102 | 6 | 12 | <1 | -- | [5 empty] | 0.05 |  |  | 2.05 | 20 | 23300 | 200 | 12.4 | 21.4 |  | 2.62 | 21.5 | 15718 | as above with clays buff+v.fine grained qtz grains, v,rounded. | 133 |  | 15718 | NT20781 | 15695 - 15768
NTR-A-102 | 12 | 14 | <1 | -- | [5 empty] | 0.1 |  |  | 1.25 | 15.2 | 10300 | 28 | 10.2 | 22 |  | 2.01 | 15.5 | 15719 | EOH @ 15.20pm Refusal at 14m. Clay with 40% v.fine grained rounded qtz. | 136 |  | 15719 | NT20781 | 15695 - 15768
NTR-A-103 | 0 | 6 | <1 | -- | [5 empty] | <0.05 |  |  | 5.65 | 29.8 | 41900 | 75 | 25.2 | 16.8 |  | 4.69 | 8.5 | 15720 | Fe clay ex lat pallid zone | 127 |  | 15720 | NT20781 | 15695 - 15768
NTR-A-103 | 6 | 11 | <1 | -- | [5 empty] | 0.05 |  |  | 2.4 | 17.4 | 18700 | 178 | 14.6 | 19.6 |  | 2.82 | 11 | 15721 | White, buff clays with v.fine grit rounded qtz, grains | 129 |  | 15721 | NT20781 | 15695 - 15768
NTR-A-104 | 0 | 6 | <1 | -- | [5 empty] | 0.05 |  |  | 12.7 | 33.4 | 63600 | 284 | 24.6 | 22.2 |  | 5.78 | 11 | 15722 | Pallid zone | 138 |  | 15722 | NT20781 | 15695 - 15768
NTR-A-104 | 6 | 12 | <1 | -- | [5 empty] | 0.1 |  |  | 2.75 | 27.8 | 21700 | 205 | 16.8 | 16.2 |  | 2.9 | 26 | 15723 | Puggy clays, lt brown | 127 |  | 15723 | NT20781 | 15695 - 15768
NTR-A-104 | 12 | 18 | 4 | -- | [5 empty] | 0.25 |  |  | 3.8 | 58.4 | 13100 | 47 | 23 | 25 |  | 5.8 | 42 | 15724 | Grey clays with qtz grains, rounded to subrounded | 147 |  | 15724 | NT20781 | 15695 - 15768
NTR-A-104 | 18 | 24 | 7 | -- | [5 empty] | 0.4 |  |  | 1.55 | 26.8 | 6420 | 91 | 12.4 | 22.8 |  | 7.79 | 18.5 | 15725 | EOH @ 16.35pm Grey clays with qtz grains, rounded to subrounded | 147 |  | 15725 | NT20781 | 15695 - 15768
NTR-A-105 | 0 | 6 | 3 | -- | [5 empty] | 0.3 |  |  | 31.5 | 67.8 | 103000 | 626 | 58.4 | 37.4 |  | 7.77 | 35 | 15726 | Clays buff + red brown | 460 |  | 15726 | NT20781 | 15695 - 15768
NTR-A-105 | 6 | 12 | 7 | -- | [5 empty] | 0.4 |  |  | 12 | 78 | 63300 | 759 | 66.2 | 30.8 |  | 4.57 | 68 | 15727 | Chips sh/sch, sericite, qtz, chlorite | 433 |  | 15727 | NT20781 | 15695 - 15768
NTR-A-105 | 12 | 17 | 9 | -- | [5 empty] | 0.55 |  |  | 33.8 | 119 | 86900 | 1200 | 92.4 | 34 |  | 4.8 | 119 | 15728 | EOH chips sh/sch, serictie, chlorite | 424 |  | 15728 | NT20781 | 15695 - 15768
NTR-A-106 | 0 | 6 | 3 | 2 | [5 empty] | 0.25 |  |  | 41.9 | 107 | 78400 | 1040 | 81.2 | 31.6 |  | 8.46 | 45 | 15729 | Lt buff clear clays | 377 |  | 15729 | NT20781 | 15695 - 15768
NTR-A-106 | 6 | 12 | 6 | -- | [5 empty] | 0.3 |  |  | 38 | 115 | 34800 | 1270 | 96.4 | 17.8 |  | 5.51 | 87.5 | 15730 | EOH @ 8.40am water. Silt st, sericite qtz. | 340 |  | 15730 | NT20781 | 15695 - 15768
NTR-A-107 | 0 | 6 | 3 | -- | [5 empty] | 0.1 |  |  | 25.8 | 81.2 | 74300 | 1180 | 73.6 | 25.8 |  | 7.7 | 43 | 15731 |  | 321 |  | 15731 | NT20781 | 15695 - 15768
NTR-A-107 | 6 | 12 | 5 | -- | [5 empty] | 0.2 |  |  | 38 | 69.6 | 30500 | 2220 | 130 | 18 |  | 6.78 | 138 | 15732 |  | 324 |  | 15732 | NT20781 | 15695 - 15768
NTR-A-107 | 12 | 15 | 4 | -- | [5 empty] | 0.15 |  |  | 33.6 | 66.8 | 36500 | 2250 | 140 | 18.6 |  | 7.76 | 169 | 15733 | EOH @ 9.19am water. Secondary magnetite nodule = sil dol. | 301 |  | 15733 | NT20781 | 15695 - 15768
NTR-A-108 | 0 | 6 | 2 | -- | [5 empty] | 0.1 |  |  | 27.4 | 67.4 | 92900 | 519 | 74.8 | 34.8 |  | 12 | 44.5 | 15734 | Clay puggy, lt grey-lt brown | 433 |  | 15734 | NT20781 | 15695 - 15768
NTR-A-108 | 6 | 12 | 1 | -- | [5 empty] | 0.1 |  |  | 16.6 | 56.6 | 32600 | 715 | 67.8 | 19.2 |  | 6.22 | 67.5 | 15735 | Magnetite nodules in clay = Dolo? | 422 |  | 15735 | NT20781 | 15695 - 15768
NTR-A-108 | 12 | 18 | 2 | -- | [5 empty] | 0.2 |  |  | 19.2 | 48.6 | 30600 | 1470 | 68 | 24 |  | 6.6 | 65.5 | 15736 | EOH @ 9.50am -water.Secondary magnetite nodules + silt st | 374 |  | 15736 | NT20781 | 15695 - 15768
NTR-A-109 | 0 | 6 | 1 | -- | [5 empty] | 0.1 |  |  | 34.8 | 75 | 99700 | 1280 | 82.6 | 45 |  | 10.6 | 35.5 | 15737 |  | 427 |  | 15737 | NT20781 | 15695 - 15768
NTR-A-109 | 6 | 12 | <1 | -- | [5 empty] | 0.1 |  |  | 14.1 | 42.8 | 27400 | 1020 | 53.8 | 13.2 |  | 6.25 | 59.5 | 15738 | Magnetite nodules + siltstone frags | 410 |  | 15738 | NT20781 | 15695 - 15768
NTR-A-109 | 12 | 18 | <1 | -- | [5 empty] | 0.2 |  |  | 25.1 | 45.8 | 37900 | 2840 | 66 | 22.6 |  | 6.22 | 77.5 | 15739 | Puggy clays with magnetite nodules | 330 |  | 15739 | NT20781 | 15695 - 15768
NTR-A-109 | 18 | 20 | <1 | -- | [5 empty] | 0.25 |  |  | 29 | 53.2 | 41400 | 2940 | 77.8 | 20.8 |  | 6.62 | 95 | 15740 | EOH @ 10.30am Refusal, Shale? With magnetite nods? | 355 |  | 15740 | NT20781 | 15695 - 15768
NTR-A-110 | 0 | 6 | 2 | 2 | [5 empty] | 0.1 |  |  | 28.7 | 64.2 | 98500 | 1140 | 69.6 | 45.6 |  | 10.1 | 30 | 15741 | Puggy clays, grey | 695 |  | 15741 | NT20781 | 15695 - 15768
NTR-A-110 | 6 | 12 | 2 | -- | [5 empty] | 0.15 |  |  | 19.4 | 58.2 | 38200 | 1880 | 74.2 | 15.4 |  | 4.71 | 72.5 | 15742 | Siltstone, ferrug with minor magnetite nodule. | 655 |  | 15742 | NT20781 | 15695 - 15768
NTR-A-110 | 12 | 18 | 1 | -- | [5 empty] | 0.2 |  |  | 17.3 | 44.8 | 30200 | 1970 | 64.6 | 12.4 |  | 4.67 | 74 | 15743 | Siltstone, ferrug with minor magnetite nodule. | 670 |  | 15743 | NT20781 | 15695 - 15768
NTR-A-110 | 18 | 20 | 2 | -- | [5 empty] | 0.25 |  |  | 16.3 | 43.8 | 31100 | 1370 | 73.6 | 13 |  | 4.13 | 77 | 15744 | EOH @ 11 am. Water.Siltstone, ferruginous | 693 |  | 15744 | NT20781 | 15695 - 15768
NTR-A-111 | 0 | 6 | 2 | -- | [5 empty] | 0.1 |  |  | 52.2 | 98.6 | 102000 | 1660 | 123 | 33 |  | 10.9 | 56 | 15745 | Clays puggy lt brown | 710 |  | 15745 | NT20781 | 15695 - 15768
NTR-A-111 | 6 | 12 | 3 | -- | [5 empty] | 0.15 |  |  | 18.6 | 58.6 | 32600 | 1020 | 64.6 | 12 |  | 5.48 | 48.5 | 15746 | lt clear with siltstone | 679 |  | 15746 | NT20781 | 15695 - 15768
NTR-A-111 | 12 | 18 | 2 | -- | [5 empty] | 0.2 |  |  | 23.9 | 75.8 | 37000 | 1400 | 71 | 15.8 |  | 5.94 | 64 | 15747 |  | 718 |  | 15747 | NT20781 | 15695 - 15768
NTR-A-111 | 18 | 21 | 2 | 2 | [5 empty] | 0.2 |  |  | 25.8 | 82.6 | 37900 | 1680 | 75.4 | 16.4 |  | 6.14 | 70 | 15748 | EOH @ 11.48 water. sandy siltstone, green grey | 754 |  | 15748 | NT20781 | 15695 - 15768
NTR-A-112 | 0 | 6 | 2 | -- | [5 empty] | 0.1 |  |  | 38.3 | 47.4 | 80700 | 33500 | 69.4 | 41.4 |  | 4.5 | 97 | 15749 | Dk grey loaming clay -graphitic? | 297 |  | 15749 | NT20781 | 15695 - 15768
NTR-A-112 | 11 | 12 | 2 | -- | [5 empty] | 0.15 |  |  | 32.3 | 82.8 | 65700 | 36600 | 62.6 | 77.4 |  | 2.38 | 189 | 15750 | Silt st, sericite, graphitic | 301 |  | 15750 | NT20781 | 15695 - 15768
NTR-A-112 | 12 | 14 | 2 | -- | [5 empty] | 0.1 |  |  | 31.8 | 74.6 | 59600 | 27800 | 58.6 | 67 |  | 2.48 | 329 | 15751 | EOH @ 1.09pm Refusal. Silt st, sericite, graphitic | 301 |  | 15751 | NT20781 | 15695 - 15768
NTR-A-113 | 0 | 6 | 1 | -- | [5 empty] | <0.05 |  |  | 35.8 | 35 | 67100 | 14800 | 57 | 25 |  | 2.89 | 30.5 | 15752 | Dk grey loam wih weathered chips shale | 230 |  | 15752 | NT20781 | 15695 - 15768
NTR-A-113 | 6 | 12 | 1 | -- | [5 empty] | <0.05 |  |  | 25.1 | 34.8 | 49500 | 15900 | 55.2 | 24.8 |  | 1.75 | 88 | 15753 | Dk grey loam wih weathered chips shale | 216 |  | 15753 | NT20781 | 15695 - 15768
NTR-A-113 | 12 | 15 | 2 | -- | [5 empty] | <0.05 |  |  | 28.7 | 46.6 | 53900 | 28700 | 52 | 24.4 |  | 2.03 | 86.5 | 15754 | EOH @ 13.36 Refusal + water. Shale/schist, sericite, graphatic minor, chlorite? | 223 |  | 15754 | NT20781 | 15695 - 15768
NTR-A-114 | 0 | 6 | <1 | -- | [5 empty] | <0.05 |  |  | 31 | 34.2 | 56700 | 5960 | 36 | 29.4 |  | 3.72 | 31 | 15755 | v.dk grey loam-graphatic? | 208 |  | 15755 | NT20781 | 15695 - 15768
NTR-A-114 | 6 | 12 | 1 | -- | [5 empty] | <0.05 |  |  | 24.1 | 15.4 | 51100 | 14300 | 62.6 | 10.2 |  | 1.95 | 74 | 15756 | Dk grey loam with weathered silts, sericite | 177 |  | 15756 | NT20781 | 15695 - 15768
NTR-A-114 | 12 | 18 | <1 | -- | [5 empty] | <0.05 |  |  | 26.2 | 43.2 | 51700 | 7420 | 64 | 6.6 |  | 1.66 | 81 | 15757 | Dk grey loam with weathered silts, sericite | 174 |  | 15757 | NT20781 | 15695 - 15768
NTR-A-114 | 18 | 22 | <1 | <1 | [5 empty] | <0.05 |  |  | 22.5 | 43.4 | 47300 | 6940 | 56.6 | 6.4 |  | 1.57 | 72.5 | 15758 | EOH @ 13.59pm weathered silt stone, sericite, ferruginous | 178 |  | 15758 | NT20781 | 15695 - 15768
NTR-A-115 | 0 | 6 | <1 | -- | [5 empty] | 0.05 |  |  | 25.2 | 37.2 | 67200 | 3110 | 38.6 | 23.4 |  | 3.31 | 32.5 | 15759 | Dk grey loam | 164 |  | 15759 | NT20781 | 15695 - 15768
NTR-A-115 | 6 | 12 | 1 | <1 | [5 empty] | <0.05 |  |  | 34.1 | 59 | 61800 | 4750 | 67.4 | 19.6 |  | 1.03 | 179 | 15760 | Dk grey khaki sandy loam with chips of weathered schist, sericite, chlorite? Minor qtz veining. | 169 |  | 15760 | NT20781 | 15695 - 15768
NTR-A-115 | 12 | 18 | <1 | -- | [5 empty] | 0.05 |  |  | 29.7 | 52 | 68000 | 6290 | 63.4 | 70.6 |  | 1.27 | 151 | 15761 | Dk brown ferruginous siltstone/schist, chloritic sericite. | 154 |  | 15761 | NT20781 | 15695 - 15768
NTR-A-115 | 18 | 20 | <1 | -- | [5 empty] | 0.05 |  |  | 28.5 | 45.2 | 60500 | 7380 | 62.2 | 13.4 |  | 1.82 | 87.5 | 15762 | EOH @ 14.33pm Refusal/water. | 167 |  | 15762 | NT20781 | 15695 - 15768
NTR-A-116 | 0 | 6 | <1 | -- | [5 empty] | <0.05 |  |  | 21.9 | 30 | 56000 | 2710 | 30 | 20.8 |  | 3.28 | 23 | 15763 | silt loam, yellow to buff | 210 |  | 15763 | NT20781 | 15695 - 15768
NTR-A-116 | 6 | 12 | 1 | -- | [5 empty] | <0.05 |  |  | 25 | 45.8 | 48800 | 23800 | 50 | 23.2 |  | 2.19 | 87.5 | 15764 | Dk brown loam ox sh/silt, graphitic -schistose, sericite+graphitic | 173 |  | 15764 | NT20781 | 15695 - 15768
NTR-A-116 | 12 | 18 | 2 | -- | [5 empty] | 0.05 |  |  | 34.2 | 59.2 | 62200 | 47200 | 59.4 | 29 |  | 2.58 | 91 | 15765 | EOH@15.02pm. Siltstone/schist, sericite, graphitic | 176 |  | 15765 | NT20781 | 15695 - 15768
NTR-A-117 | 0 | 6 | <1 | -- | [5 empty] | <0.05 |  |  | 26.6 | 32 | 73800 | 3470 | 32.2 | 26.6 |  | 4.27 | 19 | 15766 | Loam, sandy | 189 |  | 15766 | NT20781 | 15695 - 15768
NTR-A-117 | 6 | 12 | 2 | -- | [5 empty] | 0.05 |  |  | 32.4 | 45.4 | 60500 | 49200 | 51.8 | 45 |  | 2.27 | 86 | 15767 | Start of dk grey loam | 179 |  | 15767 | NT20781 | 15695 - 15768
NTR-A-117 | 12 | 17 | 2 | -- | [5 empty] | 0.05 |  |  | 34.2 | 46.4 | 67400 | 59700 | 50.4 | 38 |  | 2.05 | 80 | 15768 | EOH @ 15.35pm Refusal. Chips of sh/silt. Hematite graphitic. | 172 |  | 15768 | NT20781 | 15695 - 15768
NTR-A-222 | 0 | 6 | 2 | -- |  | 4 | -- | 3 | -- | 0.1 | 61100 | 12.5 | 37.8 | 68 | 75700 | 5110 | 98.6 | 48.2 | 180 | 7.59 | 146 | 14543 | moderate yellowish brown loam |  |  | 14543 | NT21753 | 14501 - 14580
NTR-A-222 | 6 | 12 | 2 | -- |  | 4 | -- | 2 | -- | 0.1 | 58000 | 13 | 16.2 | 46.4 | 43300 | 3110 | 57 | 44 | 140 | 5.4 | 123 | 14544 | moderate yellowish brown loam |  |  | 14544 | NT21753 | 14501 - 14580
NTR-A-222 | 12 | 18 | 1 | -- |  | 4 | -- | 2 | -- | 0.1 | 63100 | 11 | 14.4 | 23.6 | 46300 | 3620 | 55.6 | 24.2 | 220 | 5.88 | 113 | 14545 | moderate yellowish brown loam |  |  | 14545 | NT21753 | 14501 - 14580
NTR-A-222 | 18 | 24 | 1 | -- |  | 4 | -- | 2 | -- | 0.1 | 66900 | 9.5 | 15.9 | 49.4 | 48000 | 3300 | 63.6 | 30.2 | 620 | 5.49 | 106 | 14546 | greyish red loam |  |  | 14546 | NT21753 | 14501 - 14580
NTR-A-222 | 24 | 30 | 2 | -- |  | 6 | -- | 3 | -- | 0.1 | 63600 | 9.5 | 18.4 | 58 | 46700 | 1670 | 64.8 | 27 | 680 | 4.86 | 87 | 14547 | weathered, shale, dark grey |  |  | 14547 | NT21753 | 14501 - 14580
NTR-A-222 | 30 | 36 | 2 | -- |  | 3 | -- | 2 | -- | <0.05 | 44300 | 1.5 | 12.5 | 20.8 | 30200 | 1600 | 37.8 | 11.4 | 400 | 3.5 | 60 | 14548 | as above with QV |  |  | 14548 | NT21753 | 14501 - 14580
NTR-A-222 | 36 | 42 | 1 | -- |  | 3 | -- | 1 | -- | <0.05 | 40400 | 1.5 | 11.5 | 22 | 30200 | 1470 | 36.4 | 10 | 380 | 3.4 | 52 | 14549 | Fresh shale, dark grey, sericite, graphite |  |  | 14549 | NT21753 | 14501 - 14580
NTR-A-222 | 42 | 48 | 2 | 2 |  | 4 | 4 | 3 | 2 | 0.1 | 49000 | 1.5 | 26.4 | 54.6 | 42300 | 1120 | 52.4 | 14.6 | 320 | 3.81 | 54 | 14550 | as above with 10% sulphides, py |  |  | 14550 | NT21753 | 14501 - 14580
NTR-A-222 | 48 | 55 | 2 | -- |  | 2 | -- | 2 | -- | 0.05 | 41400 | 1.5 | 14.1 | 30.8 | 29400 | 1270 | 36.6 | 9.4 | 380 | 3.39 | 42.5 | 14551 | as above with 10% sulphides, py |  |  | 14551 | NT21753 | 14501 - 14580
NTR-A-223 | 0 | 6 | 2 | -- |  | 3 | -- | 2 | -- | 0.05 | 64700 | 25.5 | 13.8 | 39.8 | 74900 | 1030 | 40.2 | 46.2 | 200 | 10 | 25.5 | 14552 | Pallid zone-clays |  |  | 14552 | NT21753 | 14501 - 14580
NTR-A-223 | 6 | 12 | 2 | -- |  | 2 | -- | <1 | -- | 0.05 | 71500 | 15 | 2.2 | 16.4 | 20500 | 100 | 22 | 32.8 | 240 | 12.9 | 17.5 | 14553 | moderate reddish brown |  |  | 14553 | NT21753 | 14501 - 14580
NTR-A-223 | 12 | 18 | 2 | 2 |  | 3 | 3 | 2 | 2 | 0.1 | 64100 | 18.5 | 24.7 | 112 | 51600 | 1240 | 65.4 | 30 | 680 | 10.8 | 105 | 14554 | moderately red clay |  |  | 14554 | NT21753 | 14501 - 14580
NTR-A-223 | 18 | 24 | <1 | -- |  | 4 | -- | 3 | -- | 0.1 | 59800 | 15 | 43.3 | 74 | 63700 | 11900 | 118 | 39.4 | 440 | 5.93 | 295 | 14555 | Pale yellowish brown gritty clays |  |  | 14555 | NT21753 | 14501 - 14580
NTR-A-223 | 24 | 30 | <1 | -- |  | 2 | -- | <1 | -- | 0.05 | 59000 | 17.5 | 34.7 | 36.2 | 59500 | 21500 | 49.2 | 18.4 | 780 | 3.72 | 147 | 14556 | Pale yellowish brown gritty clays |  |  | 14556 | NT21753 | 14501 - 14580
NTR-A-223 | 30 | 36 | 1 | -- |  | 3 | -- | <1 | -- | 0.1 | 59600 | 4 | 47.6 | 63 | 56100 | 17300 | 45.4 | 13.6 | 640 | 2.86 | 73.5 | 14557 | as above, with calcrete |  |  | 14557 | NT21753 | 14501 - 14580
NTR-A-223 | 36 | 42 | 1 | -- |  | 2 | -- | <1 | -- | 0.05 | 40700 | 2.5 | 28.9 | 38.8 | 52100 | 8230 | 34.2 | 12 | 560 | 2.48 | 72 | 14558 | shale, dark grey, graphite, sericite, chlorite? With disseminated sulphides py? |  |  | 14558 | NT21753 | 14501 - 14580
NTR-A-223 | 42 | 48 | 2 | -- |  | 2 | -- | <1 | -- | 0.1 | 45400 | 1.5 | 25.2 | 31.4 | 57300 | 6720 | 37.6 | 11.6 | 400 | 2.18 | 43.5 | 14559 | shale, dark grey, graphite, sericite, chlorite? With disseminated sulphides py? |  |  | 14559 | NT21753 | 14501 - 14580
NTR-A-223 | 48 | 50 | <1 | -- |  | 1 | -- | <1 | -- | <0.05 | 39600 | 1.5 | 21.8 | 23.6 | 51500 | 7920 | 30.8 | 9.2 | 480 | 1.76 | 43.5 | 14560 | as above with prominat pyrite cubes to 4mm |  |  | 14560 | NT21753 | 14501 - 14580
NTR-A-224 | 0 | 6 | 2 | -- |  | 4 | -- | 2 | -- | 0.05 | 68700 | 21.5 | 46.6 | 54.8 | 95900 | 3620 | 115 | 29 | 280 | 7.36 | 113 | 14561 | Pallid zone-clays |  |  | 14561 | NT21753 | 14501 - 14580
NTR-A-224 | 6 | 12 | 1 | -- |  | 3 | -- | 1 | -- | 0.05 | 68000 | 6.5 | 52.7 | 101 | 50600 | 2890 | 172 | 15.2 | 300 | 4.46 | 199 | 14562 | Shale, weathered, ferruginous |  |  | 14562 | NT21753 | 14501 - 14580
NTR-A-224 | 12 | 18 | 1 | -- |  | 3 | -- | 3 | -- | 0.05 | 65200 | 11.5 | 68.9 | 159 | 76400 | 4030 | 238 | 13.8 | 700 | 4.87 | 434 | 14563 | Qtz vein with dark mineral |  |  | 14563 | NT21753 | 14501 - 14580
NTR-A-224 | 18 | 24 | <1 | -- |  | 1 | -- | <1 | -- | <0.05 | 107000 | 39 | 55.5 | 156 | 113000 | 3390 | 177 | 6.2 | 940 | 3.6 | 565 | 14564 | Dark yellowish orange silt |  |  | 14564 | NT21753 | 14501 - 14580
NTR-A-224 | 24 | 30 | 2 | -- |  | 2 | -- | <1 | -- | 0.15 | 80300 | 21.5 | 53.6 | 106 | 78400 | 6480 | 124 | 7.4 | 600 | 3.79 | 257 | 14565 |  |  |  | 14565 | NT21753 | 14501 - 14580
NTR-A-224 | 30 | 36 | 3 | 3 |  | 3 | 3 | 2 | 2 | 0.1 | 59400 | 8 | 32.2 | 90.6 | 65600 | 8090 | 66.4 | 15.4 | 620 | 3.15 | 63 | 14566 | as above with sulphides, py? |  |  | 14566 | NT21753 | 14501 - 14580
NTR-A-224 | 36 | 42 | 1 | -- |  | 2 | -- | 2 | -- | 0.1 | 58600 | 10 | 34.3 | 68.8 | 68100 | 19300 | 57.2 | 15.8 | 600 | 3.68 | 78 | 14567 | Black shale, graphitic, disseminated sulphdes |  |  | 14567 | NT21753 | 14501 - 14580
NTR-A-224 | 42 | 48 | 2 | -- |  | 3 | -- | 2 | -- | 0.15 | 65600 | 10.5 | 33 | 54.8 | 67400 | 11400 | 60.2 | 16.4 | 680 | 3.75 | 91 | 14568 | coarse sulphides, as above Black shale |  |  | 14568 | NT21753 | 14501 - 14580
NTR-A-224 | 48 | 54 | 2 | -- |  | 3 | -- | 2 | -- | 0.15 | 62900 | 10 | 35.8 | 62 | 76800 | 3960 | 65.2 | 18.2 | 700 | 3.61 | 100 | 14569 | coarse sulphides, as above Black shale |  |  | 14569 | NT21753 | 14501 - 14580
NTR-A-224 | 54 | 60 | <1 | -- |  | 2 | -- | 2 | -- | 0.1 | 65800 | 9 | 24.5 | 61.4 | 46700 | 1550 | 46 | 14 | 500 | 4.21 | 106 | 14570 | restart of graphite, with coarse py? |  |  | 14570 | NT21753 | 14501 - 14580
NTR-A-224 | 60 | 63 | 1 | -- |  | 3 | -- | 2 | -- | 0.1 | 69800 | 7.5 | 29.9 | 55.2 | 60600 | 1760 | 68.6 | 15.4 | 660 | 5.18 | 110 | 14571 | restart of graphite, with coarse py? |  |  | 14571 | NT21753 | 14501 - 14580
NTR-A-225 | 0 | 6 | 2 | -- |  | 4 | -- | 3 | -- | 0.05 | 72600 | 15.5 | 46.1 | 75.4 | 98000 | 3360 | 78.4 | 41.4 | 260 | 8.61 | 87.5 | 14572 | Pale yellowish brown silty loam |  |  | 14572 | NT21753 | 14501 - 14580
NTR-A-225 | 6 | 12 | 2 | -- |  | 6 | -- | 3 | -- | 0.1 | 70900 | 8 | 32.2 | 62.8 | 52200 | 2480 | 93.6 | 23.4 | 380 | 6.01 | 159 | 14573 | Same colour-fine silt |  |  | 14573 | NT21753 | 14501 - 14580
NTR-A-225 | 12 | 18 | 1 | -- |  | 6 | -- | 3 | -- | 0.1 | 74100 | 10 | 28.3 | 40 | 43300 | 3070 | 95.8 | 19.8 | 580 | 5.92 | 157 | 14574 | Same colour-fine silt |  |  | 14574 | NT21753 | 14501 - 14580
NTR-A-225 | 18 | 24 | 1 | 1 |  | 5 | 6 | 3 | 3 | 0.1 | 70300 | 5.5 | 44.6 | 43.6 | 53800 | 3030 | 110 | 21.4 | 460 | 5.94 | 162 | 14575 | sandy silt |  |  | 14575 | NT21753 | 14501 - 14580
NTR-A-225 | 24 | 30 | 2 | -- |  | 3 | -- | 3 | -- | 0.1 | 68900 | 6.5 | 39.4 | 82.2 | 63200 | 10600 | 80.2 | 26 | 520 | 5.48 | 147 | 14576 | siltstone/shale, dark grey graphitic |  |  | 14576 | NT21753 | 14501 - 14580
NTR-A-225 | 30 | 36 | 2 | -- |  | 3 | -- | 2 | -- | 0.1 | 66100 | 6.5 | 30.3 | 90.2 | 66900 | 3330 | 54.6 | 14.6 | 700 | 3.41 | 79 | 14577 | as above with coarse pyrite |  |  | 14577 | NT21753 | 14501 - 14580
NTR-A-225 | 36 | 42 | 1 | -- |  | 2 | -- | 2 | -- | 0.1 | 50400 | 2.5 | 29.6 | 79 | 56200 | 12500 | 40.8 | 16 | 540 | 2.32 | 68 | 14578 | Black siltstone/shale; graphitic, sericitic |  |  | 14578 | NT21753 | 14501 - 14580
NTR-A-225 | 42 | 48 | 2 | -- |  | 3 | -- | 1 | -- | 0.1 | 50600 | 5 | 25.9 | 64.6 | 54700 | 6680 | 51.6 | 17.6 | 460 | 3.39 | 65.5 | 14579 | as above, with very coarse pyrite cubes to 5mm as above Black siltstone/shale |  |  | 14579 | NT21753 | 14501 - 14580
NTR-A-225 | 48 | 54 | 1 | -- |  | 3 | -- | 2 | -- | 0.1 | 54500 | 5 | 25.8 | 51 | 54800 | 6960 | 46.4 | 17.6 | 500 | 3.82 | 69.5 | 14580 | as above, with very coarse pyrite cubes to 5mm as above Black siltstone/shale |  |  | 14580 | NT21753 | 14501 - 14580
NTR-A-225 | 54 | 60 | [7 empty] | 0.05 | 48000 | 10.5 | 22.3 | 52.4 | 35100 | 3520 | 52 | 22 | 400 | 5.05 | 80.5 | 14581 | as above, coarse pyrite cubes |  |  | 14581 | NT21775 | 14581 - 14647
NTR-A-225 | 60 | 66 | [7 empty] | <0.05 | 65800 | 32 | 39.1 | 82.6 | 63500 | 1700 | 75 | 6 | 500 | 2.52 | 85 | 14582 | abrubt tock type change to dolerite dyke with calcite |  |  | 14582 | NT21775 | 14581 - 14647
NTR-A-226 | 0 | 6 | [7 empty] | 0.1 | 62600 | 9 | 50.2 | 69.6 | 79300 | 11900 | 78 | 49 | 240 | 7.28 | 95 | 14583 |  |  |  | 14583 | NT21775 | 14581 - 14647
NTR-A-226 | 6 | 12 | [7 empty] | 0.1 | 57900 | 9 | 22.4 | 52.4 | 69100 | 1590 | 66 | 199 | 380 | 4.07 | 332 | 14584 | Pale reddish brown silt/sand |  |  | 14584 | NT21775 | 14581 - 14647
NTR-A-226 | 12 | 18 | [7 empty] | 0.1 | 53000 | 6.5 | 33 | 39 | 68900 | 23100 | 64.4 | 102 | 1580 | 3.74 | 307 | 14585 | weathered siltstone? Ferruginous |  |  | 14585 | NT21775 | 14581 - 14647
NTR-A-226 | 18 | 24 | [7 empty] | 0.1 | 55800 | 2.5 | 33 | 49.2 | 65800 | 21600 | 44.6 | 12.8 | 540 | 3.17 | 108 | 14586 | Khaki clr, weathered siltstone/Dolerite? |  |  | 14586 | NT21775 | 14581 - 14647
NTR-A-226 | 24 | 30 | [7 empty] | 0.05 | 46700 | 9.5 | 49.8 | 29.6 | 60200 | 33600 | 59 | 17.2 | 640 | 3.31 | 141 | 14587 | Khaki clr, weathered siltstone/Dolerite? |  |  | 14587 | NT21775 | 14581 - 14647
NTR-A-226 | 30 | 36 | [7 empty] | 0.05 | 50200 | 20 | 37.4 | 19.8 | 53200 | 30000 | 39.8 | 26.4 | 540 | 3.57 | 93 | 14588 | siltstone/shale, sericite, graphitic |  |  | 14588 | NT21775 | 14581 - 14647
NTR-A-226 | 36 | 42 | [7 empty] | 0.05 | 43000 | 20.5 | 32.7 | 20.8 | 53900 | 22800 | 41.8 | 27.2 | 540 | 2.67 | 111 | 14589 | siltstone/shale, sericite, graphitic |  |  | 14589 | NT21775 | 14581 - 14647
NTR-A-226 | 42 | 48 | [7 empty] | <0.05 | 33600 | 0.5 | 16.9 | 89 | 38000 | 16800 | 24.8 | 11.6 | 400 | 2.01 | 94 | 14590 | as above very minor disseminated sulphides |  |  | 14590 | NT21775 | 14581 - 14647
NTR-A-226 | 48 | 53 | [7 empty] | <0.05 | 38800 | 0.5 | 20.3 | 17.6 | 38400 | 16100 | 30.4 | 14.4 | 400 | 2.53 | 63.5 | 14591 | as above very minor disseminated sulphides |  |  | 14591 | NT21775 | 14581 - 14647
NTR-A-227 | 0 | 6 | [7 empty] | 0.1 | 62200 | 10.5 | 55 | 53.8 | 84000 | 17700 | 71.6 | 42.4 | 120 | 6.31 | 71 | 14592 | Pale brown silt-weathered Black Sn? |  |  | 14592 | NT21775 | 14581 - 14647
NTR-A-227 | 6 | 12 | [7 empty] | 0.1 | 49800 | 6 | 29.2 | 46.2 | 68300 | 18900 | 43 | 44.4 | 640 | 2.32 | 218 | 14593 | Pale brown silt-weathered Black Sn? |  |  | 14593 | NT21775 | 14581 - 14647
NTR-A-227 | 12 | 18 | [7 empty] | 0.1 | 53100 | 5 | 29.5 | 64.4 | 67800 | 15300 | 43 | 38.6 | 460 | 2.53 | 176 | 14594 | Pale brown silt-weathered Black Sn? |  |  | 14594 | NT21775 | 14581 - 14647
NTR-A-227 | 18 | 24 | [7 empty] | 0.05 | 47200 | 0.5 | 30.6 | 33.6 | 57100 | 16500 | 36.2 | 18 | 500 | 2.36 | 74 | 14595 | shale, fresh, grey, graphitic, very minor disseminated sulphides, py? Locally hematite |  |  | 14595 | NT21775 | 14581 - 14647
NTR-A-227 | 24 | 30 | [7 empty] | 0.05 | 43000 | 1 | 30.5 | 27.2 | 57800 | 16900 | 37.8 | 15.6 | 640 | 2.62 | 73 | 14596 | shale, fresh, grey, graphitic, very minor disseminated sulphides, py? Locally hematite |  |  | 14596 | NT21775 | 14581 - 14647
NTR-A-227 | 30 | 36 | [7 empty] | 0.05 | 47900 | 1 | 36.6 | 35.2 | 59200 | 14600 | 44.6 | 13 | 480 | 3.3 | 73.5 | 14597 | shale, fresh, grey, graphitic, very minor disseminated sulphides, py? Locally hematite |  |  | 14597 | NT21775 | 14581 - 14647
NTR-A-227 | 36 | 42 | [7 empty] | 0.05 | 48800 | 2 | 34 | 35.8 | 63300 | 12800 | 45.8 | 36.4 | 440 | 2.5 | 164 | 14598 | as above |  |  | 14598 | NT21775 | 14581 - 14647
NTR-A-227 | 42 | 48 | [7 empty] | 0.05 | 42700 | 2.5 | 24.1 | 29.6 | 63700 | 15500 | 42 | 12 | 540 | 2.2 | 91.5 | 14599 | as above |  |  | 14599 | NT21775 | 14581 - 14647
NTR-A-227 | 48 | 54 | [7 empty] | 0.05 | 42500 | 2 | 24.4 | 29.8 | 54600 | 14100 | 39 | 13.4 | 480 | 2.28 | 129 | 14600 | as above |  |  | 14600 | NT21775 | 14581 - 14647
NTR-A-227 | 54 | 60 | [7 empty] | 0.1 | 39900 | 2.5 | 21.6 | 32.4 | 51800 | 13500 | 33 | 63.6 | 520 | 2.11 | 186 | 14601 | as above |  |  | 14601 | NT21775 | 14581 - 14647
NTR-A-227 | 60 | 66 | [7 empty] | 0.1 | 42100 | 7 | 26.5 | 34.4 | 54400 | 13000 | 39.8 | 27 | 400 | 2.19 | 130 | 14602 | as above |  |  | 14602 | NT21775 | 14581 - 14647
NTR-A-228 | 0 | 6 | [7 empty] | 0.1 | 68600 | 15.5 | 47.7 | 57 | 87800 | 18900 | 66.2 | 41.8 | 160 | 6.85 | 50 | 14603 | Pale greyish brown silt/sand ex weathered siltstone/shale, sericitic graphitic-locally silicified |  |  | 14603 | NT21775 | 14581 - 14647
NTR-A-228 | 6 | 12 | [7 empty] | 0.1 | 67700 | 5 | 43.2 | 43.8 | 67300 | 27300 | 53.4 | 22 | 160 | 3.25 | 111 | 14604 | Pale greyish brown silt/sand ex weathered siltstone/shale, sericitic graphitic-locally silicified |  |  | 14604 | NT21775 | 14581 - 14647
NTR-A-228 | 12 | 18 | [7 empty] | 0.1 | 59300 | 2 | 44.3 | 47.4 | 64200 | 24300 | 47.2 | 20.8 | 340 | 3.28 | 107 | 14605 | Pale greyish brown silt/sand ex weathered siltstone/shale, sericitic graphitic-locally silicified |  |  | 14605 | NT21775 | 14581 - 14647
NTR-A-228 | 18 | 24 | [7 empty] | 0.1 | 59100 | 17.5 | 46.4 | 45.2 | 63800 | 40100 | 46.4 | 27.8 | 420 | 3.77 | 127 | 14606 | Pale greyish brown silt/sand ex weathered siltstone/shale, sericitic graphitic-locally silicified |  |  | 14606 | NT21775 | 14581 - 14647
NTR-A-228 | 24 | 30 | [7 empty] | 0.1 | 57300 | 5.5 | 42.7 | 53.4 | 61000 | 25800 | 48 | 28 | 760 | 3.2 | 109 | 14607 | Pale greyish brown silt/sand ex weathered siltstone/shale, sericitic graphitic-locally silicified |  |  | 14607 | NT21775 | 14581 - 14647
NTR-A-228 | 30 | 36 | [7 empty] | 0.05 | 38300 | 1.5 | 25.6 | 24.2 | 40200 | 15300 | 30.8 | 13.6 | 420 | 2.19 | 62 | 14608 | Siltstone/shale; quartz, sericite, chlorite, graphite-locally to fine grained chert, grey |  |  | 14608 | NT21775 | 14581 - 14647
NTR-A-228 | 36 | 42 | [7 empty] | <0.05 | 29900 | 3.5 | 23.9 | 19 | 35100 | 13500 | 29.8 | 19.6 | 500 | 1.68 | 64.5 | 14609 | as above |  |  | 14609 | NT21775 | 14581 - 14647
NTR-A-228 | 42 | 48 | [7 empty] | <0.05 | 40300 | 4 | 25.6 | 41 | 44100 | 8730 | 45.6 | 12.2 | 420 | 1.27 | 83 | 14610 | as previous |  |  | 14610 | NT21775 | 14581 - 14647
NTR-A-228 | 48 | 54 | [7 empty] | 0.05 | 39300 | 2 | 34.1 | 38.6 | 42700 | 16500 | 33.4 | 24.4 | 400 | 2.47 | 69 | 14611 | as above with minor sulphides, pyrite |  |  | 14611 | NT21775 | 14581 - 14647
NTR-A-229 | 0 | 6 | [7 empty] | 0.1 | 63800 | 29.5 | 62.7 | 73.2 | 117000 | 10700 | 65.8 | 34.6 | 220 | 7.17 | 52 | 14612 |  |  |  | 14612 | NT21775 | 14581 - 14647
NTR-A-229 | 6 | 12 | [7 empty] | 0.1 | 57200 | 7 | 39.1 | 37.8 | 56200 | 32000 | 53.2 | 27.6 | 120 | 3.47 | 110 | 14613 |  |  |  | 14613 | NT21775 | 14581 - 14647
NTR-A-229 | 12 | 18 | [7 empty] | 0.1 | 58700 | 3.5 | 38.8 | 35.6 | 60900 | 27100 | 52.6 | 17.2 | 240 | 3.49 | 111 | 14614 |  |  |  | 14614 | NT21775 | 14581 - 14647
NTR-A-229 | 18 | 24 | [7 empty] | 0.1 | 59800 | 10 | 46.7 | 50.6 | 66800 | 25700 | 51.6 | 27.2 | 400 | 3.31 | 132 | 14615 | weathered shale, Black shale-chlorite minor graphite |  |  | 14615 | NT21775 | 14581 - 14647
NTR-A-229 | 24 | 30 | [7 empty] | 0.1 | 54300 | 2.5 | 34.4 | 36.6 | 56400 | 24500 | 40.8 | 15.8 | 720 | 2.81 | 93.5 | 14616 | Fresh Black shale, minor disseminated sulphides |  |  | 14616 | NT21775 | 14581 - 14647
NTR-A-229 | 30 | 36 | [7 empty] | <0.05 | 37100 | 2 | 29.4 | 31.8 | 44000 | 21400 | 32.4 | 18.6 | 460 | 2.15 | 115 | 14617 | Fresh Black shale, minor disseminated sulphides |  |  | 14617 | NT21775 | 14581 - 14647
NTR-A-229 | 36 | 42 | [7 empty] | 0.05 | 33900 | 0.5 | 24.4 | 25.4 | 39200 | 20700 | 30.4 | 13.8 | 440 | 2.21 | 75.5 | 14618 | Fresh Black shale, minor disseminated sulphides |  |  | 14618 | NT21775 | 14581 - 14647
NTR-A-229 | 42 | 48 | [7 empty] | 0.05 | 33300 | 2 | 22.8 | 21.6 | 37100 | 19600 | 34.6 | 10.8 | 380 | 2.29 | 55.5 | 14619 | Fresh Black shale, minor disseminated sulphides |  |  | 14619 | NT21775 | 14581 - 14647
NTR-A-229 | 48 | 54 | [7 empty] | 0.1 | 36700 | 4 | 29.6 | 35.8 | 44400 | 24000 | 34 | 8 | 420 | 2.14 | 48.5 | 14620 | as previous, but increasinly silicified |  |  | 14620 | NT21775 | 14581 - 14647
NTR-A-229 | 54 | 60 | [7 empty] | 0.1 | 39600 | 9 | 27.9 | 31.2 | 45500 | 26900 | 36 | 13.4 | 500 | 2.51 | 135 | 14621 | as previous, but increasinly silicified |  |  | 14621 | NT21775 | 14581 - 14647
NTR-A-230 | 0 | 6 | [7 empty] | 0.25 | 22200 | 9 | 13.3 | 13.4 | 7740 | 231 | 8.2 | 80.8 | 160 | 1.69 | 16 | 14622 |  | 120 |  | 14622 | NT21775 | 14581 - 14647
NTR-A-230 | 6 | 12 | [7 empty] | 0.35 | 16200 | 11 | 22.1 | 59.8 | 22200 | 4210 | 29.8 | 35.4 | 280 | 4.93 | 52 | 14623 | Dark yellowish orange ferruginous qtz dolomite + very ferruginous fragments |  |  | 14623 | NT21775 | 14581 - 14647
NTR-A-230 | 12 | 18 | [7 empty] | 0.7 | 12900 | 34.5 | 50.1 | 97.2 | 39700 | 8820 | 72.6 | 32.6 | 440 | 4.04 | 125 | 14624 |  | 112 |  | 14624 | NT21775 | 14581 - 14647
NTR-A-230 | 18 | 24 | [7 empty] | 0.6 | 10000 | 29 | 27.9 | 62.6 | 30400 | 5850 | 50.8 | 28.8 | 320 | 3.12 | 105 | 14625 |  | 109 |  | 14625 | NT21775 | 14581 - 14647
NTR-A-230 | 24 | 30 | [7 empty] | 0.4 | 14200 | 46.5 | 11.1 | 24.6 | 33800 | 1190 | 54 | 42.6 | 10500 | 13.6 | 136 | 14626 |  | 176 |  | 14626 | NT21775 | 14581 - 14647
NTR-A-230 | 30 | 36 | [7 empty] | 0.15 | 10200 | 18.5 | 6.7 | 9.6 | 14600 | 1010 | 18.6 | 20.2 | 14500 | 15.1 | 50 | 14627 |  | 232 |  | 14627 | NT21775 | 14581 - 14647
NTR-A-230 | 36 | 37 | [7 empty] | 0.1 | 9350 | 15.5 | 7.65 | 10.4 | 15500 | 2810 | 18.2 | 13.6 | 5980 | 7.36 | 46 | 14628 | Hole collapsing and jamming rods, lots of water adding to collapse of hole. | 143 |  | 14628 | NT21775 | 14581 - 14647
NTR-A-231 | 0 | 6 | [7 empty] | 0.15 | 43400 | 17 | 4.95 | 9 | 12000 | 370 | 12.8 | 13.2 | 160 | 1.77 | 23 | 14629 | dark yellowish orange, qtz, very weathrered siliceous dolomite, very ferruginous, silicous dolomite? Siltstone? |  |  | 14629 | NT21775 | 14581 - 14647
NTR-A-231 | 6 | 12 | [7 empty] | 0.15 | 45200 | 5.5 | 3.75 | 9.8 | 5620 | 285 | 8.6 | 34.2 | 120 | 2.41 | 15.5 | 14630 | Med light grey, qtz, very argillaceous with white kaolinite? Clay could be a Co3 clay of some Kr? |  |  | 14630 | NT21775 | 14581 - 14647
NTR-A-231 | 12 | 18 | [7 empty] | 0.2 | 14900 | 3 | 2.05 | 6 | 4120 | 129 | 6.2 | 20 | 80 | 1.15 | 7.5 | 14631 |  |  |  | 14631 | NT21775 | 14581 - 14647
NTR-A-231 | 18 | 24 | [7 empty] | 0.2 | 20200 | 1 | 1.15 | 5.6 | 2060 | 73 | 7.4 | 26.4 | 140 | 3.11 | 4 | 14632 |  |  |  | 14632 | NT21775 | 14581 - 14647
NTR-A-231 | 24 | 30 | [7 empty] | 0.5 | 16100 | 5.5 | 28.3 | 64.6 | 8040 | 6670 | 17.8 | 29.6 | 160 | 2.87 | 57 | 14633 | Dark yellowish orange, qtz, ferruginous fragments, very clayey, argillceous, oxidised. |  |  | 14633 | NT21775 | 14581 - 14647
NTR-A-231 | 30 | 36 | [7 empty] | 0.3 | 19300 | 9 | 15.7 | 75.8 | 26900 | 1020 | 60.8 | 22.2 | 320 | 3.26 | 104 | 14634 |  |  |  | 14634 | NT21775 | 14581 - 14647
NTR-A-231 | 36 | 42 | [7 empty] | 0.35 | 28600 | 12 | 14.3 | 75 | 27800 | 312 | 51 | 25.2 | 680 | 4.24 | 92 | 14635 |  |  |  | 14635 | NT21775 | 14581 - 14647
NTR-A-231 | 42 | 48 | [7 empty] | 0.2 | 27100 | 30 | 19.3 | 44.4 | 39200 | 619 | 51.8 | 17.6 | 1560 | 4.63 | 90.5 | 14636 |  |  |  | 14636 | NT21775 | 14581 - 14647
NTR-A-231 | 48 | 51 | [7 empty] | 0.25 | 17800 | 29 | 18.2 | 33 | 38100 | 764 | 46 | 15 | 3780 | 6.76 | 73.5 | 14637 |  |  |  | 14637 | NT21775 | 14581 - 14647
NTR-A-232 | 0 | 6 | [7 empty] | 0.15 | 40000 | 52 | 21.8 | 105 | 140000 | 496 | 68.2 | 35.4 | 680 | 8.5 | 155 | 14638 | Dark yellowish brown |  |  | 14638 | NT21775 | 14581 - 14647
NTR-A-232 | 6 | 12 | [7 empty] | 0.15 | 25000 | 91 | 50.2 | 425 | 263000 | 978 | 201 | 43 | 1580 | 19.4 | 536 | 14639 |  |  |  | 14639 | NT21775 | 14581 - 14647
NTR-A-232 | 12 | 18 | [7 empty] | 1.4 | 19000 | 92.5 | 162 | 499 | 228000 | 30200 | 239 | 16.8 | 1220 | 15.6 | 622 | 14640 |  |  |  | 14640 | NT21775 | 14581 - 14647
NTR-A-232 | 18 | 24 | [7 empty] | 1.45 | 17600 | 66 | 182 | 270 | 170000 | 58000 | 325 | 16.8 | 1060 | 10 | 588 | 14641 |  |  |  | 14641 | NT21775 | 14581 - 14647
NTR-A-232 | 24 | 30 | [7 empty] | 0.4 | 22900 | 83 | 89.9 | 85.8 | 91300 | 28900 | 147 | 19.4 | 840 | 6.06 | 246 | 14642 |  |  |  | 14642 | NT21775 | 14581 - 14647
NTR-A-232 | 30 | 36 | [7 empty] | 0.1 | 29700 | 95 | 59.6 | 55 | 82200 | 11700 | 134 | 16.4 | 1340 | 6.04 | 176 | 14643 |  |  |  | 14643 | NT21775 | 14581 - 14647
NTR-A-232 | 36 | 42 | [7 empty] | 0.1 | 36500 | 31.5 | 27 | 54.2 | 53100 | 1830 | 76 | 15.6 | 3320 | 5.96 | 112 | 14644 |  |  |  | 14644 | NT21775 | 14581 - 14647
NTR-A-232 | 42 | 48 | [7 empty] | 0.1 | 27700 | 34 | 21 | 56.6 | 42500 | 1780 | 59.2 | 12 | 1920 | 4.92 | 94 | 14645 |  |  |  | 14645 | NT21775 | 14581 - 14647
NTR-A-232 | 48 | 54 | [7 empty] | 0.1 | 34200 | 36 | 19.6 | 62.6 | 44600 | 1450 | 53.2 | 17.2 | 1680 | 4.26 | 76.5 | 14646 | moderate brown, very siliceous, very ferruginous, solution cauities 5yr3/4 |  |  | 14646 | NT21775 | 14581 - 14647
NTR-A-232 | 54 | 60 | [7 empty] | 0.15 | 11600 | 26 | 19.2 | 34.6 | 30000 | 2940 | 42 | 8 | 860 | 2.76 | 53.5 | 14647 | Mostly due to drilling problems. Stuck rods.etc. | 172 |  | 14647 | NT21775 | 14581 - 14647