## AR_tblDHComposite_MinChem
DataSet | Sample_id | Mount_id | GrainNo | SpotType | LabElement | Element | LabCode | LabJobNo | AnalysisType | Priority | LabResult | Reading | UnitofMeasure | AnalysisNo | Notes | AnalysisDate
ALTJ | A101555 | Stub-A-04 | 21 | S1 | Al2O3 | Al2O3 | UWA | WRT_Mar04_SEM_data.xls | SEM | NONPREF | 25.75 |  | wt% | A21 |  | 2004-03-31
ALTJ | A101555 | Stub-A-04 | 21 | S1 | CaO | CaO | UWA | WRT_Mar04_SEM_data.xls | SEM | NONPREF | 0 |  | wt% | A21 |  | 2004-03-31
ALTJ | A101555 | Stub-A-04 | 21 | S1 | CoO | CoO | UWA | WRT_Mar04_SEM_data.xls | SEM | NONPREF | 0 |  | wt% | A21 |  | 2004-03-31
ALTJ | A101555 | Stub-A-04 | 21 | S1 | Cr2O3 | Cr2O3 | UWA | WRT_Mar04_SEM_data.xls | SEM | NONPREF | 46.9 |  | wt% | A21 |  | 2004-03-31
ALTJ | A101555 | Stub-A-04 | 21 | S1 | cr# | CrNumber | UWA | WRT_Mar04_SEM_data.xls | SEM | NONPREF | 54.9436429438489 |  |  | A21 |  | 2004-03-31
ALTJ | A101555 | Stub-A-04 | 21 | S1 | FeO | FeO | UWA | WRT_Mar04_SEM_data.xls | SEM | NONPREF | 19.51 |  | wt% | A21 |  | 2004-03-31
ALTJ | A101555 | Stub-A-04 | 21 | S1 | MgO | MgO | UWA | WRT_Mar04_SEM_data.xls | SEM | NONPREF | 6.15 |  | wt% | A21 |  | 2004-03-31
ALTJ | A101555 | Stub-A-04 | 21 | S1 | Mineral | Mineral | UWA | WRT_Mar04_SEM_data.xls | SEM | NONPREF | SP |  |  | A21 |  | 2004-03-31
ALTJ | A101555 | Stub-A-04 | 21 | S1 | MnO | MnO | UWA | WRT_Mar04_SEM_data.xls | SEM | NONPREF | 0 |  | wt% | A21 |  | 2004-03-31
ALTJ | A101555 | Stub-A-04 | 21 | S1 | Nb2O5 | Nb2O5 | UWA | WRT_Mar04_SEM_data.xls | SEM | NONPREF | 0 |  | wt% | A21 |  | 2004-03-31
ALTJ | A101555 | Stub-A-04 | 21 | S1 | NiO | NiO | UWA | WRT_Mar04_SEM_data.xls | SEM | NONPREF | 0 |  | wt% | A21 |  | 2004-03-31
ALTJ | A101555 | Stub-A-04 | 21 | S1 | SiO2 | SiO2 | UWA | WRT_Mar04_SEM_data.xls | SEM | NONPREF | 0.43 |  | wt% | A21 |  | 2004-03-31
ALTJ | A101555 | Stub-A-04 | 21 | S1 | TiO2 | TiO2 | UWA | WRT_Mar04_SEM_data.xls | SEM | NONPREF | 0.37 |  | wt% | A21 |  | 2004-03-31
ALTJ | A101555 | Stub-A-04 | 21 | S1 | Total | TotalOxide | UWA | WRT_Mar04_SEM_data.xls | SEM | NONPREF | 99.11 |  | wt% | A21 |  | 2004-03-31
ALTJ | A101555 | Stub-A-04 | 21 | S1 | V2O3 | V2O3 | UWA | WRT_Mar04_SEM_data.xls | SEM | NONPREF | 0 |  | wt% | A21 |  | 2004-03-31
ALTJ | A101555 | Stub-A-04 | 21 | S1 | ZnO | ZnO | UWA | WRT_Mar04_SEM_data.xls | SEM | NONPREF | 0 |  | wt% | A21 |  | 2004-03-31
ALTJ | A102100 | Stub-B-04 | 20 | S1 | Al2O3 | Al2O3 | UWA | WRT_Mar04_SEM_data.xls | SEM | NONPREF | 13.5 |  | wt% | B20 |  | 2004-03-31
ALTJ | A102100 | Stub-B-04 | 20 | S1 | CaO | CaO | UWA | WRT_Mar04_SEM_data.xls | SEM | NONPREF | 0 |  | wt% | B20 |  | 2004-03-31
ALTJ | A102100 | Stub-B-04 | 20 | S1 | CoO | CoO | UWA | WRT_Mar04_SEM_data.xls | SEM | NONPREF | 0 |  | wt% | B20 |  | 2004-03-31
ALTJ | A102100 | Stub-B-04 | 20 | S1 | Cr2O3 | Cr2O3 | UWA | WRT_Mar04_SEM_data.xls | SEM | NONPREF | 41.44 |  | wt% | B20 |  | 2004-03-31
ALTJ | A102100 | Stub-B-04 | 20 | S1 | cr# | CrNumber | UWA | WRT_Mar04_SEM_data.xls | SEM | NONPREF | 67.2687996306086 |  |  | B20 |  | 2004-03-31
ALTJ | A102100 | Stub-B-04 | 20 | S1 | FeO | FeO | UWA | WRT_Mar04_SEM_data.xls | SEM | NONPREF | 29.87 |  | wt% | B20 |  | 2004-03-31
ALTJ | A102100 | Stub-B-04 | 20 | S1 | MgO | MgO | UWA | WRT_Mar04_SEM_data.xls | SEM | NONPREF | 11.59 |  | wt% | B20 |  | 2004-03-31
ALTJ | A102100 | Stub-B-04 | 20 | S1 | Mineral | Mineral | UWA | WRT_Mar04_SEM_data.xls | SEM | NONPREF | SP |  |  | B20 |  | 2004-03-31
ALTJ | A102100 | Stub-B-04 | 20 | S1 | MnO | MnO | UWA | WRT_Mar04_SEM_data.xls | SEM | NONPREF | 0 |  | wt% | B20 |  | 2004-03-31
ALTJ | A102100 | Stub-B-04 | 20 | S1 | Nb2O5 | Nb2O5 | UWA | WRT_Mar04_SEM_data.xls | SEM | NONPREF | 0 |  | wt% | B20 |  | 2004-03-31
ALTJ | A102100 | Stub-B-04 | 20 | S1 | NiO | NiO | UWA | WRT_Mar04_SEM_data.xls | SEM | NONPREF | 0 |  | wt% | B20 |  | 2004-03-31
ALTJ | A102100 | Stub-B-04 | 20 | S1 | SiO2 | SiO2 | UWA | WRT_Mar04_SEM_data.xls | SEM | NONPREF | 0.74 |  | wt% | B20 |  | 2004-03-31
ALTJ | A102100 | Stub-B-04 | 20 | S1 | TiO2 | TiO2 | UWA | WRT_Mar04_SEM_data.xls | SEM | NONPREF | 2.51 |  | wt% | B20 |  | 2004-03-31
ALTJ | A102100 | Stub-B-04 | 20 | S1 | Total | TotalOxide | UWA | WRT_Mar04_SEM_data.xls | SEM | NONPREF | 99.65 |  | wt% | B20 |  | 2004-03-31
ALTJ | A102100 | Stub-B-04 | 20 | S1 | V2O3 | V2O3 | UWA | WRT_Mar04_SEM_data.xls | SEM | NONPREF | 0 |  | wt% | B20 |  | 2004-03-31
ALTJ | A102100 | Stub-B-04 | 20 | S1 | ZnO | ZnO | UWA | WRT_Mar04_SEM_data.xls | SEM | NONPREF | 0 |  | wt% | B20 |  | 2004-03-31
ALTJ | A102100 | Stub-B-04 | 21 | S1 | Al2O3 | Al2O3 | UWA | WRT_Mar04_SEM_data.xls | SEM | NONPREF | 0 |  | wt% | B21 |  | 2004-03-31
ALTJ | A102100 | Stub-B-04 | 21 | S1 | CaO | CaO | UWA | WRT_Mar04_SEM_data.xls | SEM | NONPREF | 0 |  | wt% | B21 |  | 2004-03-31
ALTJ | A102100 | Stub-B-04 | 21 | S1 | CoO | CoO | UWA | WRT_Mar04_SEM_data.xls | SEM | NONPREF | 0 |  | wt% | B21 |  | 2004-03-31
ALTJ | A102100 | Stub-B-04 | 21 | S1 | Cr2O3 | Cr2O3 | UWA | WRT_Mar04_SEM_data.xls | SEM | NONPREF | 0.66 |  | wt% | B21 |  | 2004-03-31
ALTJ | A102100 | Stub-B-04 | 21 | S1 | FeO | FeO | UWA | WRT_Mar04_SEM_data.xls | SEM | NONPREF | 10.85 |  | wt% | B21 |  | 2004-03-31
ALTJ | A102100 | Stub-B-04 | 21 | S1 | MgO | MgO | UWA | WRT_Mar04_SEM_data.xls | SEM | NONPREF | 0 |  | wt% | B21 |  | 2004-03-31
ALTJ | A102100 | Stub-B-04 | 21 | S1 | Mineral | Mineral | UWA | WRT_Mar04_SEM_data.xls | SEM | NONPREF | Ilmenorutile |  |  | B21 |  | 2004-03-31
ALTJ | A102100 | Stub-B-04 | 21 | S1 | MnO | MnO | UWA | WRT_Mar04_SEM_data.xls | SEM | NONPREF | 0 |  | wt% | B21 |  | 2004-03-31
ALTJ | A102100 | Stub-B-04 | 21 | S1 | Nb2O5 | Nb2O5 | UWA | WRT_Mar04_SEM_data.xls | SEM | NONPREF | 13.14 |  | wt% | B21 |  | 2004-03-31
ALTJ | A102100 | Stub-B-04 | 21 | S1 | NiO | NiO | UWA | WRT_Mar04_SEM_data.xls | SEM | NONPREF | 0 |  | wt% | B21 |  | 2004-03-31
ALTJ | A102100 | Stub-B-04 | 21 | S1 | SiO2 | SiO2 | UWA | WRT_Mar04_SEM_data.xls | SEM | NONPREF | 3.39 |  | wt% | B21 |  | 2004-03-31
ALTJ | A102100 | Stub-B-04 | 21 | S1 | TiO2 | TiO2 | UWA | WRT_Mar04_SEM_data.xls | SEM | NONPREF | 71.28 |  | wt% | B21 |  | 2004-03-31
ALTJ | A102100 | Stub-B-04 | 21 | S1 | Total | TotalOxide | UWA | WRT_Mar04_SEM_data.xls | SEM | NONPREF | 99.32 |  | wt% | B21 |  | 2004-03-31
ALTJ | A102100 | Stub-B-04 | 21 | S1 | V2O3 | V2O3 | UWA | WRT_Mar04_SEM_data.xls | SEM | NONPREF | 0 |  | wt% | B21 |  | 2004-03-31
ALTJ | A102100 | Stub-B-04 | 21 | S1 | ZnO | ZnO | UWA | WRT_Mar04_SEM_data.xls | SEM | NONPREF | 0 |  | wt% | B21 |  | 2004-03-31
ALTJ | A102100 | Stub-B-04 | 23 | S1 | Al2O3 | Al2O3 | UWA | WRT_Mar04_SEM_data.xls | SEM | NONPREF | 1.24 |  | wt% | B23 |  | 2004-03-31
ALTJ | A102100 | Stub-B-04 | 23 | S1 | CaO | CaO | UWA | WRT_Mar04_SEM_data.xls | SEM | NONPREF | 0.15 |  | wt% | B23 |  | 2004-03-31
ALTJ | A102100 | Stub-B-04 | 23 | S1 | CoO | CoO | UWA | WRT_Mar04_SEM_data.xls | SEM | NONPREF | 0 |  | wt% | B23 |  | 2004-03-31
ALTJ | A102100 | Stub-B-04 | 23 | S1 | Cr2O3 | Cr2O3 | UWA | WRT_Mar04_SEM_data.xls | SEM | NONPREF | 0 |  | wt% | B23 |  | 2004-03-31
ALTJ | A102100 | Stub-B-04 | 23 | S1 | FeO | FeO | UWA | WRT_Mar04_SEM_data.xls | SEM | NONPREF | 39.15 |  | wt% | B23 |  | 2004-03-31
ALTJ | A102100 | Stub-B-04 | 23 | S1 | MgO | MgO | UWA | WRT_Mar04_SEM_data.xls | SEM | NONPREF | 6.03 |  | wt% | B23 |  | 2004-03-31
ALTJ | A102100 | Stub-B-04 | 23 | S1 | Mineral | Mineral | UWA | WRT_Mar04_SEM_data.xls | SEM | NONPREF | Picro-ILM |  |  | B23 |  | 2004-03-31
ALTJ | A102100 | Stub-B-04 | 23 | S1 | MnO | MnO | UWA | WRT_Mar04_SEM_data.xls | SEM | NONPREF | 0.29 |  | wt% | B23 |  | 2004-03-31
ALTJ | A102100 | Stub-B-04 | 23 | S1 | Nb2O5 | Nb2O5 | UWA | WRT_Mar04_SEM_data.xls | SEM | NONPREF | 0 |  | wt% | B23 |  | 2004-03-31
ALTJ | A102100 | Stub-B-04 | 23 | S1 | NiO | NiO | UWA | WRT_Mar04_SEM_data.xls | SEM | NONPREF | 0 |  | wt% | B23 |  | 2004-03-31
ALTJ | A102100 | Stub-B-04 | 23 | S1 | SiO2 | SiO2 | UWA | WRT_Mar04_SEM_data.xls | SEM | NONPREF | 0 |  | wt% | B23 |  | 2004-03-31
ALTJ | A102100 | Stub-B-04 | 23 | S1 | TiO2 | TiO2 | UWA | WRT_Mar04_SEM_data.xls | SEM | NONPREF | 51.81 |  | wt% | B23 |  | 2004-03-31
ALTJ | A102100 | Stub-B-04 | 23 | S1 | Total | TotalOxide | UWA | WRT_Mar04_SEM_data.xls | SEM | NONPREF | 99.63 |  | wt% | B23 |  | 2004-03-31
ALTJ | A102100 | Stub-B-04 | 23 | S1 | V2O3 | V2O3 | UWA | WRT_Mar04_SEM_data.xls | SEM | NONPREF | 0.96 |  | wt% | B23 |  | 2004-03-31
ALTJ | A102100 | Stub-B-04 | 23 | S1 | ZnO | ZnO | UWA | WRT_Mar04_SEM_data.xls | SEM | NONPREF | 0 |  | wt% | B23 |  | 2004-03-31
ALTJ | A102100 | Stub-B-04 | 3 | S1 | Al2O3 | Al2O3 | UWA | WRT_Mar04_SEM_data.xls | SEM | NONPREF | 0 |  | wt% | B3 |  | 2004-03-31
ALTJ | A102100 | Stub-B-04 | 3 | S1 | CaO | CaO | UWA | WRT_Mar04_SEM_data.xls | SEM | NONPREF | 0 |  | wt% | B3 |  | 2004-03-31
ALTJ | A102100 | Stub-B-04 | 3 | S1 | CoO | CoO | UWA | WRT_Mar04_SEM_data.xls | SEM | NONPREF | 0 |  | wt% | B3 |  | 2004-03-31
ALTJ | A102100 | Stub-B-04 | 3 | S1 | Cr2O3 | Cr2O3 | UWA | WRT_Mar04_SEM_data.xls | SEM | NONPREF | 0.96 |  | wt% | B3 |  | 2004-03-31
ALTJ | A102100 | Stub-B-04 | 3 | S1 | FeO | FeO | UWA | WRT_Mar04_SEM_data.xls | SEM | NONPREF | 4.02 |  | wt% | B3 |  | 2004-03-31
ALTJ | A102100 | Stub-B-04 | 3 | S1 | MgO | MgO | UWA | WRT_Mar04_SEM_data.xls | SEM | NONPREF | 0 |  | wt% | B3 |  | 2004-03-31
ALTJ | A102100 | Stub-B-04 | 3 | S1 | Mineral | Mineral | UWA | WRT_Mar04_SEM_data.xls | SEM | NONPREF | Nb-Cr-Rutile |  |  | B3 |  | 2004-03-31
ALTJ | A102100 | Stub-B-04 | 3 | S1 | MnO | MnO | UWA | WRT_Mar04_SEM_data.xls | SEM | NONPREF | 0 |  | wt% | B3 |  | 2004-03-31
ALTJ | A102100 | Stub-B-04 | 3 | S1 | Nb2O5 | Nb2O5 | UWA | WRT_Mar04_SEM_data.xls | SEM | NONPREF | 0.98 |  | wt% | B3 |  | 2004-03-31
ALTJ | A102100 | Stub-B-04 | 3 | S1 | NiO | NiO | UWA | WRT_Mar04_SEM_data.xls | SEM | NONPREF | 0 |  | wt% | B3 |  | 2004-03-31
ALTJ | A102100 | Stub-B-04 | 3 | S1 | SiO2 | SiO2 | UWA | WRT_Mar04_SEM_data.xls | SEM | NONPREF | 0.49 |  | wt% | B3 |  | 2004-03-31
ALTJ | A102100 | Stub-B-04 | 3 | S1 | TiO2 | TiO2 | UWA | WRT_Mar04_SEM_data.xls | SEM | NONPREF | 92.61 |  | wt% | B3 |  | 2004-03-31
ALTJ | A102100 | Stub-B-04 | 3 | S1 | Total | TotalOxide | UWA | WRT_Mar04_SEM_data.xls | SEM | NONPREF | 99.72 |  | wt% | B3 |  | 2004-03-31
ALTJ | A102100 | Stub-B-04 | 3 | S1 | V2O3 | V2O3 | UWA | WRT_Mar04_SEM_data.xls | SEM | NONPREF | 0.66 |  | wt% | B3 |  | 2004-03-31
ALTJ | A102100 | Stub-B-04 | 3 | S1 | ZnO | ZnO | UWA | WRT_Mar04_SEM_data.xls | SEM | NONPREF | 0 |  | wt% | B3 |  | 2004-03-31
ALTJ | A102101 | Stub-B-04 | 30 | S1 | Al2O3 | Al2O3 | UWA | WRT_Mar04_SEM_data.xls | SEM | NONPREF | 21.87 |  | wt% | B30 |  | 2004-03-31
ALTJ | A102101 | Stub-B-04 | 30 | S1 | CaO | CaO | UWA | WRT_Mar04_SEM_data.xls | SEM | NONPREF | 0 |  | wt% | B30 |  | 2004-03-31
ALTJ | A102101 | Stub-B-04 | 30 | S1 | CoO | CoO | UWA | WRT_Mar04_SEM_data.xls | SEM | NONPREF | 0 |  | wt% | B30 |  | 2004-03-31
ALTJ | A102101 | Stub-B-04 | 30 | S1 | Cr2O3 | Cr2O3 | UWA | WRT_Mar04_SEM_data.xls | SEM | NONPREF | 40.13 |  | wt% | B30 |  | 2004-03-31
ALTJ | A102101 | Stub-B-04 | 30 | S1 | cr# | CrNumber | UWA | WRT_Mar04_SEM_data.xls | SEM | NONPREF | 55.1273924656064 |  |  | B30 |  | 2004-03-31
ALTJ | A102101 | Stub-B-04 | 30 | S1 | FeO | FeO | UWA | WRT_Mar04_SEM_data.xls | SEM | NONPREF | 23.39 |  | wt% | B30 |  | 2004-03-31
ALTJ | A102101 | Stub-B-04 | 30 | S1 | MgO | MgO | UWA | WRT_Mar04_SEM_data.xls | SEM | NONPREF | 12.26 |  | wt% | B30 |  | 2004-03-31
ALTJ | A102101 | Stub-B-04 | 30 | S1 | Mineral | Mineral | UWA | WRT_Mar04_SEM_data.xls | SEM | NONPREF | SP |  |  | B30 |  | 2004-03-31
ALTJ | A102101 | Stub-B-04 | 30 | S1 | MnO | MnO | UWA | WRT_Mar04_SEM_data.xls | SEM | NONPREF | 0 |  | wt% | B30 |  | 2004-03-31
ALTJ | A102101 | Stub-B-04 | 30 | S1 | Nb2O5 | Nb2O5 | UWA | WRT_Mar04_SEM_data.xls | SEM | NONPREF | 0 |  | wt% | B30 |  | 2004-03-31
ALTJ | A102101 | Stub-B-04 | 30 | S1 | NiO | NiO | UWA | WRT_Mar04_SEM_data.xls | SEM | NONPREF | 0 |  | wt% | B30 |  | 2004-03-31
ALTJ | A102101 | Stub-B-04 | 30 | S1 | SiO2 | SiO2 | UWA | WRT_Mar04_SEM_data.xls | SEM | NONPREF | 1.4 |  | wt% | B30 |  | 2004-03-31
ALTJ | A102101 | Stub-B-04 | 30 | S1 | TiO2 | TiO2 | UWA | WRT_Mar04_SEM_data.xls | SEM | NONPREF | 0.44 |  | wt% | B30 |  | 2004-03-31
ALTJ | A102101 | Stub-B-04 | 30 | S1 | Total | TotalOxide | UWA | WRT_Mar04_SEM_data.xls | SEM | NONPREF | 99.49 |  | wt% | B30 |  | 2004-03-31
ALTJ | A102101 | Stub-B-04 | 30 | S1 | V2O3 | V2O3 | UWA | WRT_Mar04_SEM_data.xls | SEM | NONPREF | 0 |  | wt% | B30 |  | 2004-03-31
ALTJ | A102101 | Stub-B-04 | 30 | S1 | ZnO | ZnO | UWA | WRT_Mar04_SEM_data.xls | SEM | NONPREF | 0 |  | wt% | B30 |  | 2004-03-31
ALTJ | A102102 | Stub-C-04 | 7 | S1 | Al2O3 | Al2O3 | UWA | WRT_Mar04_SEM_data.xls | SEM | NONPREF | 0.32 |  | wt% | C7 |  | 2004-03-31
ALTJ | A102102 | Stub-C-04 | 7 | S1 | CaO | CaO | UWA | WRT_Mar04_SEM_data.xls | SEM | NONPREF | 0 |  | wt% | C7 |  | 2004-03-31
ALTJ | A102102 | Stub-C-04 | 7 | S1 | CoO | CoO | UWA | WRT_Mar04_SEM_data.xls | SEM | NONPREF | 0 |  | wt% | C7 |  | 2004-03-31
ALTJ | A102102 | Stub-C-04 | 7 | S1 | Cr2O3 | Cr2O3 | UWA | WRT_Mar04_SEM_data.xls | SEM | NONPREF | 0.27 |  | wt% | C7 |  | 2004-03-31
ALTJ | A102102 | Stub-C-04 | 7 | S1 | FeO | FeO | UWA | WRT_Mar04_SEM_data.xls | SEM | NONPREF | 32.44 |  | wt% | C7 |  | 2004-03-31
ALTJ | A102102 | Stub-C-04 | 7 | S1 | MgO | MgO | UWA | WRT_Mar04_SEM_data.xls | SEM | NONPREF | 0 |  | wt% | C7 |  | 2004-03-31
ALTJ | A102102 | Stub-C-04 | 7 | S1 | Mineral | Mineral | UWA | WRT_Mar04_SEM_data.xls | SEM | NONPREF | Pseudobrookite |  |  | C7 |  | 2004-03-31
ALTJ | A102102 | Stub-C-04 | 7 | S1 | MnO | MnO | UWA | WRT_Mar04_SEM_data.xls | SEM | NONPREF | 0.56 |  | wt% | C7 |  | 2004-03-31
ALTJ | A102102 | Stub-C-04 | 7 | S1 | Nb2O5 | Nb2O5 | UWA | WRT_Mar04_SEM_data.xls | SEM | NONPREF | 0 |  | wt% | C7 |  | 2004-03-31
ALTJ | A102102 | Stub-C-04 | 7 | S1 | NiO | NiO | UWA | WRT_Mar04_SEM_data.xls | SEM | NONPREF | 0 |  | wt% | C7 |  | 2004-03-31
ALTJ | A102102 | Stub-C-04 | 7 | S1 | SiO2 | SiO2 | UWA | WRT_Mar04_SEM_data.xls | SEM | NONPREF | 1.44 |  | wt% | C7 |  | 2004-03-31
ALTJ | A102102 | Stub-C-04 | 7 | S1 | TiO2 | TiO2 | UWA | WRT_Mar04_SEM_data.xls | SEM | NONPREF | 64.94 |  | wt% | C7 |  | 2004-03-31
ALTJ | A102102 | Stub-C-04 | 7 | S1 | Total | TotalOxide | UWA | WRT_Mar04_SEM_data.xls | SEM | NONPREF | 100.17 |  | wt% | C7 |  | 2004-03-31
ALTJ | A102102 | Stub-C-04 | 7 | S1 | V2O3 | V2O3 | UWA | WRT_Mar04_SEM_data.xls | SEM | NONPREF | 0 |  | wt% | C7 |  | 2004-03-31
ALTJ | A102102 | Stub-C-04 | 7 | S1 | ZnO | ZnO | UWA | WRT_Mar04_SEM_data.xls | SEM | NONPREF | 0.2 |  | wt% | C7 |  | 2004-03-31