## DATA
Report | Tenement | Company | Sample_Type | Sample_ID | MGA_E | MGA_N | Cu_ppm | Pb_ppm | Zn_ppm | Cr_ppm | Co_ppm | Ni_ppm | Ag_ppm | Ba_ppm | As_ppm | Ca_ppm | K_ppm | Mg_ppm | Mn_ppm | Na_ppm | Fe_ppm | Cd_ppm | P_ppm | Bi_ppm | Mo_ppm | Sb_ppm | Ti_ppm | U_ppm | Th_ppm | COMMENTS
CR19970550 | EL8533 | CRA | -20#+40# | 5484751 | 761517.37 | 8185878.42 | 12.3 | 4.5 | 5.8 | 460 | 3.83 | 15 | 0.06 | 58 | 1.5 | 223 | 1550 | 420 | 71 | 99 | 10900 | -0.05 | 59 | 0.08 | 3.93 | 0.3 | 1210 | 0.76 | 4.1
CR19970550 | EL8533 | CRA | -20#+40# | 5484752 | 761517.13 | 8185823.9 | 14.2 | 5.9 | 6.6 | 430 | 3.36 | 16 | 0.05 | 66 | 1.4 | 71 | 1860 | 570 | 47 | 110 | 12700 | -0.05 | 59 | 0.1 | 1.98 | 0.32 | 1440 | 1.25 | 4.93
CR19970550 | EL8533 | CRA | -20#+40# | 5484753 | 761520.13 | 8185775.79 | 11.2 | 30.5 | 44.1 | 171 | 2.38 | 9 | 0.09 | 46 | 3.2 | 137 | 1330 | 310 | 43 | 86 | 7340 | 0.28 | 51 | 0.09 | 2.1 | 0.34 | 1130 | 0.82 | 3.87
CR19970550 | EL8533 | CRA | -20#+40# | 5484754 | 761516.72 | 8185730.91 | 13.6 | 4.3 | 5.9 | 310 | 2.65 | 14 | 0.05 | 45 | 0.9 | 83 | 1510 | 365 | 52 | 96 | 10700 | -0.05 | 52 | 0.08 | 1.87 | 0.28 | 1070 | 0.69 | 3.81
CR19970550 | EL8533 | CRA | -20#+40# | 5484755 | 761519.72 | 8185682.79 | 12.6 | 3.5 | 5.2 | 575 | 2.48 | 14 | 0.05 | 50 | 0.7 | 119 | 1610 | 199 | 73 | 96 | 9380 | -0.05 | 48 | 0.06 | 4.14 | 0.24 | 1250 | 0.68 | 3.78
CR19970550 | EL8533 | CRA | -20#+40# | 5484756 | 761519.47 | 8185625.07 | 11.8 | 3 | 4.6 | 320 | 2.53 | 11 | 0.05 | 36 | 0.9 | 124 | 1160 | 227 | 59 | 65 | 8020 | -0.05 | 36 | 0.05 | 1.77 | 0.24 | 820 | 0.57 | 3.12
CR19970550 | EL8533 | CRA | -20#+40# | 5484757 | 761516.03 | 8185576.98 | 9.6 | 2.3 | 2.7 | 345 | 2.04 | 14 | 0.05 | 37 | 0.7 | 85 | 960 | 128 | 34 | 65 | 7820 | -0.05 | 34 | 0.04 | 4.64 | 0.25 | 660 | 0.47 | 2.77
CR19970550 | EL8533 | CRA | -20#+40# | 5484758 | 761519.04 | 8185528.86 | 6.7 | 1.8 | 2.8 | 49 | 0.4 | 2 | 0.05 | 31 | -0.5 | 81 | 760 | 73 | 16 | 52 | 1750 | -0.05 | 17 | 0.03 | 0.36 | 0.15 | 515 | 0.41 | 2.38
CR19970550 | EL8533 | CRA | -20#+40# | 5484759 | 761515.57 | 8185474.36 | 10 | 2.1 | 3.4 | 375 | 1.68 | 12 | 0.05 | 23 | 0.5 | 69 | 670 | 87 | 29 | -50 | 6010 | -0.05 | 33 | 0.03 | 3.8 | 0.21 | 580 | 0.41 | 2.31
CR19970550 | EL8533 | CRA | -20#+40# | 5484760 | 761515.37 | 8185429.47 | 4 | 2.3 | 1.9 | 61 | 0.44 | 2 | 0.05 | 22 | -0.5 | 53 | 655 | 98 | 14 | -50 | 2600 | -0.05 | 29 | 0.04 | 0.22 | 0.15 | 590 | 0.4 | 2.35
CR19970550 | EL8533 | CRA | -20#+40# | 5484761 | 761518.35 | 8185374.94 | 8.3 | 2.8 | 2.6 | 360 | 1.26 | 9 | 0.05 | 22 | -0.5 | 54 | 715 | 135 | 23 | -50 | 6340 | -0.05 | 39 | 0.05 | 2.66 | 0.2 | 725 | 0.53 | 2.95
CR19970550 | EL8533 | CRA | -20#+40# | 5484762 | 761521.32 | 8185320.41 | 9.5 | 4.6 | 6.1 | 213 | 1.69 | 8 | 0.05 | 33 | 1.2 | 55 | 1400 | 295 | 26 | 62 | 8180 | -0.05 | 59 | 0.09 | 1.07 | 0.28 | 1360 | 0.98 | 5.23
CR19970550 | EL8533 | CRA | -20#+40# | 5484763 | 761521.12 | 8185275.51 | 18.6 | 2.6 | 4.4 | 1230 | 3.66 | 29 | 0.05 | 31 | 1 | 247 | 1220 | 204 | 59 | 98 | 12200 | -0.05 | 81 | 0.04 | 9.12 | 0.3 | 550 | 0.56 | 3.02
CR19970550 | EL8533 | CRA | -20#+40# | 5484764 | 761520.91 | 8185227.41 | 16.9 | 2.6 | 4 | 960 | 2.01 | 19 | 0.05 | 26 | 0.9 | 145 | 1070 | 199 | 58 | 100 | 10100 | -0.05 | 72 | 0.05 | 3.23 | 0.3 | 580 | 0.6 | 2.97
CR19970550 | EL8533 | CRA | -20#+40# | 5484765 | 761520.68 | 8185176.1 | 12.6 | 3.7 | 3.8 | 705 | 2.67 | 20 | 0.05 | 37 | 0.6 | 89 | 1640 | 235 | 44 | 140 | 9920 | -0.05 | 71 | 0.05 | 5.99 | 0.25 | 930 | 0.81 | 4.12
CR19970550 | EL8533 | CRA | -20#+40# | 5484766 | 761272.81 | 8185177.11 | 16.1 | 2.7 | 5 | 1150 | 2.47 | 23 | 0.05 | 43 | 1 | 180 | 1970 | 225 | 64 | 130 | 11000 | -0.05 | 75 | 0.04 | 3.59 | 0.27 | 495 | 0.52 | 3.03
CR19970550 | EL8533 | CRA | -20#+40# | 5484767 | 761273.06 | 8185234.83 | 14.5 | 1.7 | 3.1 | 550 | 2.77 | 21 | 0.05 | 32 | 0.5 | 102 | 900 | 105 | 42 | 67 | 9030 | -0.05 | 37 | 0.02 | 7.07 | 0.2 | 300 | 0.47 | 2.39
CR19970550 | EL8533 | CRA | -20#+40# | 5484768 | 761276.49 | 8185279.71 | 13.8 | 2.2 | 3.2 | 450 | 2.28 | 19 | 0.05 | 25 | 0.6 | 101 | 900 | 132 | 55 | 52 | 9300 | -0.05 | 45 | 0.04 | 3.11 | 0.24 | 500 | 0.51 | 2.79
CR19970550 | EL8533 | CRA | -20#+40# | 5484769 | 761263.85 | 8185334.28 | 16.8 | 2.2 | 3.9 | 905 | 3.22 | 24 | 0.05 | 22 | 0.7 | 194 | 755 | 134 | 52 | -50 | 10500 | -0.05 | 46 | 0.04 | 7.75 | 0.25 | 510 | 0.48 | 2.72
CR19970550 | EL8533 | CRA | -20#+40# | 5484770 | 761273.68 | 8185372.72 | 14.8 | 1.9 | 3.4 | 970 | 2.81 | 22 | 0.05 | 18 | 0.8 | 82 | 450 | 76 | 42 | -50 | 9920 | -0.05 | 33 | 0.05 | 7.02 | 0.25 | 325 | 0.38 | 2.11
CR19970550 | EL8533 | CRA | -20#+40# | 5484771 | 761267.49 | 8185427.27 | 14.2 | 2 | 3.7 | 870 | 1.92 | 17 | 0.05 | 16 | 0.8 | 62 | 500 | 88 | 46 | -50 | 8970 | -0.05 | 37 | 0.03 | 2.76 | 0.23 | 355 | 0.41 | 2.26
CR19970550 | EL8533 | CRA | -20#+40# | 5484772 | 761267.69 | 8185472.16 | 16.3 | 1.4 | 3.2 | 740 | 3.25 | 25 | 0.05 | 14 | 0.8 | 76 | 275 | 50 | 43 | -50 | 10800 | -0.05 | 35 | 0.03 | 8.37 | 0.24 | 228 | 0.33 | 1.81
CR19970550 | EL8533 | CRA | -20#+40# | 5484773 | 761271.15 | 8185526.67 | 13.9 | 1.7 | 3.3 | 685 | 2.26 | 17 | 0.05 | 23 | 0.5 | 186 | 430 | 86 | 61 | -50 | 8380 | -0.05 | 33 | 0.03 | 2.84 | 0.21 | 295 | 0.36 | 1.98
CR19970550 | EL8533 | CRA | -20#+40# | 5484774 | 761018.42 | 8185880.44 | 19.2 | 1.9 | 5.6 | 840 | 3.04 | 23 | 0.05 | 17 | 0.7 | 92 | 310 | 90 | 41 | -50 | 10800 | -0.05 | 27 | 0.05 | 7.58 | 0.22 | 380 | 0.34 | 1.98
CR19970550 | EL8533 | CRA | -20#+40# | 5484775 | 761014.99 | 8185832.35 | 15.5 | 2.2 | 4.2 | 765 | 2.84 | 19 | 0.05 | 32 | 1 | 150 | 610 | 143 | 74 | -50 | 10700 | -0.05 | 43 | 0.04 | 3.07 | 0.24 | 540 | 0.46 | 2.56
CR19970550 | EL8533 | CRA | -20#+40# | 5484776 | 761024.39 | 8185774.59 | 22.1 | 4.1 | 6.5 | 1410 | 5.98 | 36 | 0.05 | 93 | 1.3 | 885 | 1100 | 425 | 112 | 100 | 16600 | -0.05 | 77 | 0.06 | 11.05 | 0.35 | 730 | 0.67 | 3.4
CR19970550 | EL8533 | CRA | -20#+40# | 5484777 | 761017.75 | 8185729.72 | 18.2 | 2 | 4.9 | 980 | 3.25 | 24 | 0.05 | 46 | 1 | 730 | 735 | 198 | 95 | -50 | 12000 | -0.05 | 56 | 0.04 | 4.08 | 0.26 | 470 | 0.42 | 2.47
CR19970550 | EL8533 | CRA | -20#+40# | 5484778 | 761017.52 | 8185678.42 | 15.4 | 1.6 | 3.3 | 1000 | 3.22 | 24 | 0.05 | 22 | 0.9 | 199 | 390 | 91 | 50 | -50 | 10100 | -0.05 | 35 | 0.03 | 7.62 | 0.25 | 280 | 0.35 | 1.92
CR19970550 | EL8533 | CRA | -20#+40# | 5484779 | 761020.54 | 8185633.51 | 13.3 | 1.6 | 3.2 | 795 | 1.91 | 16 | 0.05 | 16 | 0.8 | 125 | 330 | 67 | 48 | -50 | 8570 | -0.05 | 31 | 0.03 | 2.77 | 0.23 | 221 | 0.36 | 1.82
CR19970550 | EL8533 | CRA | -20#+40# | 5484780 | 761017.07 | 8185579.01 | 13 | 1.7 | 3.3 | 745 | 2.61 | 17 | 0.05 | 18 | -0.5 | 115 | 400 | 82 | 46 | -50 | 7880 | -0.05 | 32 | 0.04 | 5.62 | 0.22 | 247 | 0.39 | 2.01
CR19970550 | EL8533 | CRA | -20#+40# | 5484781 | 761016.84 | 8185527.7 | 11.5 | 1.4 | 2.4 | 555 | 1.77 | 15 | 0.05 | 18 | 0.7 | 95 | 285 | 59 | 46 | -50 | 8170 | -0.05 | 27 | 0.07 | 2.49 | 0.2 | 219 | 0.31 | 1.79
CR19970550 | EL8533 | CRA | -20#+40# | 5484782 | 761023.05 | 8185476.36 | 12 | 1.6 | 2.6 | 495 | 2.16 | 16 | 0.05 | 19 | 0.6 | 87 | 350 | 66 | 36 | -50 | 7300 | -0.05 | 28 | 0.03 | 5.24 | 0.18 | 280 | 0.36 | 1.94
CR19970550 | EL8533 | CRA | -20#+40# | 5484783 | 761019.6 | 8185425.07 | 12.8 | 1.6 | 3 | 585 | 1.78 | 16 | 0.05 | 18 | -0.5 | 82 | 385 | 76 | 46 | -50 | 7440 | -0.05 | 26 | 0.03 | 2.55 | 0.21 | 260 | 0.36 | 2.03
CR19970550 | EL8533 | CRA | -20#+40# | 5484784 | 761012.97 | 8185380.2 | 12.9 | 1.7 | 2.8 | 625 | 2.49 | 19 | 0.05 | 20 | -0.5 | 81 | 450 | 84 | 38 | -50 | 7670 | -0.05 | 31 | 0.02 | 6.16 | 0.2 | 270 | 0.37 | 2.17
CR19970550 | EL8533 | CRA | -20#+40# | 5484785 | 761015.98 | 8185335.29 | 13.8 | 2 | 2.8 | 745 | 1.88 | 17 | 0.05 | 22 | 0.6 | 118 | 620 | 107 | 49 | -50 | 8370 | -0.05 | 29 | 0.03 | 2.79 | 0.18 | 345 | 0.44 | 2.53
CR19970550 | EL8533 | CRA | -20#+40# | 5484786 | 761018.96 | 8185280.76 | 13.6 | 2 | 2.6 | 760 | 2.78 | 22 | 0.06 | 29 | 0.5 | 63 | 620 | 114 | 38 | -50 | 9580 | -0.05 | 49 | 0.03 | 7.14 | 0.23 | 295 | 0.49 | 2.68
CR19970550 | EL8533 | CRA | -20#+40# | 5484787 | 761021.95 | 8185229.44 | 18 | 2.1 | 4.5 | 1080 | 2.38 | 22 | 0.05 | 24 | 0.6 | 110 | 660 | 143 | 57 | 51 | 10700 | -0.05 | 45 | 0.03 | 3.65 | 0.24 | 345 | 0.48 | 2.66
CR19970550 | EL8533 | CRA | -20#+40# | 5484788 | 761021.71 | 8185174.92 | 13.5 | 1.6 | 2.5 | 990 | 2.76 | 23 | 0.05 | 24 | 0.5 | 107 | 375 | 89 | 40 | -50 | 8950 | -0.05 | 32 | 0.02 | 6.92 | 0.23 | 199 | 0.41 | 2.23
CR19970550 | EL8533 | CRA | -20#+40# | 5484789 | 761266.2 | 8185576.44 | 14.8 | 1.7 | 3.4 | 1030 | 2.29 | 20 | 0.05 | 18 | 0.6 | 161 | 410 | 93 | 56 | -50 | 9810 | -0.05 | 30 | 0.03 | 3.3 | 0.23 | 260 | 0.38 | 2
CR19970550 | EL8533 | CRA | -20#+40# | 5484790 | 761269.84 | 8185627.47 | 16.1 | 1.9 | 3.1 | 1190 | 4.26 | 27 | 0.05 | 35 | 0.8 | 420 | 470 | 138 | 97 | -50 | 12500 | -0.05 | 41 | 0.03 | 8.6 | 0.26 | 330 | 0.41 | 2.13
CR19970550 | EL8533 | CRA | -20#+40# | 5484791 | 761270.07 | 8185678.5 | 20.5 | 2.1 | 5.6 | 840 | 3.4 | 21 | 0.05 | 27 | 0.8 | 242 | 690 | 174 | 111 | -50 | 10800 | -0.05 | 38 | 0.04 | 3.37 | 0.25 | 480 | 0.46 | 2.53
CR19970550 | EL8533 | CRA | -20#+40# | 5484792 | 761271.99 | 8185726.13 | 14.2 | 2.8 | 4.1 | 770 | 3.35 | 28 | 0.08 | 36 | 0.9 | 218 | 940 | 229 | 77 | 71 | 13400 | -0.05 | 55 | 0.07 | 7.76 | 0.3 | 630 | 0.6 | 2.95
CR19970550 | EL8533 | CRA | -20#+40# | 5484793 | 761267.08 | 8185773.79 | 16.8 | 2.5 | 4.1 | 765 | 2.63 | 23 | 0.05 | 41 | 0.9 | 285 | 760 | 221 | 87 | 60 | 12200 | -0.05 | 52 | 0.05 | 3.7 | 0.32 | 495 | 0.52 | 2.69
CR19970550 | EL8533 | CRA | -20#+40# | 5484794 | 761272.45 | 8185828.2 | 15.6 | 3.4 | 4.5 | 915 | 347 | 29 | 0.05 | 50 | 1.1 | 238 | 1080 | 270 | 74 | 93 | 14800 | -0.05 | 75 | 0.07 | 8.57 | 0.32 | 945 | 0.82 | 3.63
CR19970550 | EL8533 | CRA | -20#+40# | 5484795 | 761267.54 | 8185875.85 | 11.1 | 2.1 | 2.9 | 305 | 1.69 | 17 | 0.05 | 20 | 0.6 | 705 | 395 | 400 | 66 | -50 | 8310 | -0.05 | 42 | 0.03 | 2.64 | 0.27 | 315 | 0.4 | 2.09
CR19970550 | EL8533 | CRA | -20#+40# | 5484796 | 766078.89 | 8185571.64 | 13.4 | 1.7 | 4.9 | 425 | 3.28 | 25 | 0.05 | 22 | 0.9 | 1390 | 865 | 890 | 85 | -50 | 11800 | -0.05 | 39 | 0.04 | 7.51 | 0.29 | 280 | 0.34 | 1.87
CR19970550 | EL8533 | CRA | -20#+40# | 5484797 | 766129.35 | 8185571.38 | 14.7 | 5.1 | 8.9 | 590 | 5.83 | 24 | 0.05 | 96 | 1.5 | 465 | 4250 | 760 | 245 | 150 | 15700 | -0.05 | 88 | 0.11 | 3.14 | 0.38 | 1250 | 0.88 | 5.2
CR19970550 | EL8533 | CRA | -20#+40# | 5484798 | 766179.82 | 8185572.65 | 10.1 | 2.4 | 3.1 | 255 | 2.19 | 17 | 0.05 | 32 | 1.2 | 177 | 1200 | 242 | 61 | 67 | 9430 | -0.05 | 59 | 0.05 | 2.46 | 0.32 | 575 | 0.47 | 2.64
CR19970550 | EL8533 | CRA | -20#+40# | 5484799 | 766228.76 | 8185573.92 | 10.5 | 3.1 | 4 | 425 | 2.85 | 20 | 0.05 | 36 | 1.2 | 103 | 1410 | 250 | 48 | 75 | 11400 | -0.05 | 46 | 0.08 | 5.46 | 0.36 | 1180 | 0.69 | 3.68
CR19970550 | EL8533 | CRA | -20#+40# | 5484800 | 766277.7 | 8185575.2 | 7.5 | 2.6 | 2.1 | 191 | 2.27 | 14 | 0.11 | 27 | 0.7 | 68 | 1020 | 187 | 62 | 64 | 8630 | -0.05 | 52 | 0.06 | 1.71 | 0.23 | 540 | 0.49 | 2.69
CR19970550 | EL8533 | CRA | -20#+40# | 5484801 | 766278.2 | 8185074.64 | 11 | 2 | 2.3 | 460 | 2.44 | 23 | 0.05 | 24 | 1.1 | 140 | 830 | 136 | 55 | 82 | 9540 | -0.05 | 56 | 0.07 | 7.32 | 0.33 | 360 | 0.46 | 2.19
CR19970550 | EL8533 | CRA | -20#+40# | 5484802 | 766227.74 | 8185074.9 | 10.2 | 1.8 | 2 | 355 | 1.88 | 17 | 0.05 | 24 | 1.2 | 101 | 1000 | 205 | 60 | 57 | 9400 | -0.05 | 33 | 0.09 | 2.66 | 0.29 | 345 | 0.34 | 1.93
CR19970550 | EL8533 | CRA | -20#+40# | 5484803 | 766177.27 | 8185073.63 | 10.8 | 2.7 | 3.1 | 330 | 2.79 | 19 | 0.05 | 47 | 0.8 | 180 | 2330 | 229 | 96 | 95 | 9170 | -0.05 | 41 | 0.06 | 5 | 0.26 | 925 | 0.55 | 3.11
CR19970550 | EL8533 | CRA | -20#+40# | 5484804 | 766128.35 | 8185075.4 | 10.5 | 2.2 | 3.5 | 285 | 2.24 | 17 | 0.05 | 38 | 0.6 | 199 | 1640 | 176 | 101 | 80 | 9220 | -0.05 | 44 | 0.05 | 2.22 | 0.23 | 710 | 0.47 | 2.79
CR19970550 | EL8533 | CRA | -20#+40# | 5484805 | 766079.4 | 8185072.61 | 10.2 | 3.2 | 2.4 | 360 | 2.45 | 17 | 0.05 | 39 | 1.5 | 275 | 1660 | 242 | 96 | 93 | 9690 | -0.05 | 48 | 0.07 | 2.35 | 0.3 | 990 | 0.63 | 3.51
CR19970550 | EL8533 | CRA | -20#+40# | 5484807 | 766028.43 | 8185571.9 | 12.3 | 1.7 | 2.7 | 655 | 2.7 | 22 | 0.05 | 24 | 1 | 169 | 945 | 226 | 93 | -50 | 11300 | -0.05 | 39 | 0.04 | 3.54 | 0.31 | 325 | 0.38 | 2.14
CR19970550 | EL8533 | CRA | -20#+40# | 5484808 | 765976.44 | 8185572.16 | 13.2 | 2 | 2.8 | 740 | 3.47 | 28 | 0.05 | 17 | 1.8 | 158 | 665 | 146 | 60 | -50 | 12800 | -0.05 | 45 | 0.07 | 8.64 | 0.32 | 595 | 0.48 | 2.48
CR19970550 | EL8533 | CRA | -20#+40# | 5484809 | 765927.51 | 8185572.41 | 12.2 | 1.7 | 2.9 | 370 | 1.62 | 16 | 0.11 | 11 | 1 | 93 | 400 | 68 | 49 | -50 | 8290 | -0.05 | 32 | 0.04 | 2.64 | 0.24 | 290 | 0.31 | 1.77
CR19970550 | EL8533 | CRA | -20#+40# | 5484810 | 765878.57 | 8185574.18 | 10.8 | 1.8 | 3,2 | 435 | 2.5 | 24 | 0.05 | 13 | 1.1 | 115 | 385 | 79 | 64 | -50 | 10100 | -0.05 | 33 | 0.06 | 7.29 | 0.29 | 320 | 0.34 | 1.82
CR19970550 | EL8533 | CRA | -20#+40# | 5484811 | 765829.64 | 8185574.43 | 11.3 | 2.2 | 2.2 | 555 | 1.69 | 20 | 0.05 | 17 | 1 | 130 | 485 | 88 | 57 | -50 | 9070 | -0.05 | 52 | 0.11 | 3.23 | 0.45 | 325 | 0.45 | 2.13
CR19970550 | EL8533 | CRA | -20#+40# | 5484812 | 765777.65 | 8185574.69 | 10.9 | 2.4 | 2.6 | 505 | 2.24 | 22 | 0.05 | 20 | 0.8 | 64 | 520 | 100 | 43 | -50 | 8630 | -0.05 | 44 | 0.08 | 6.72 | 0.26 | 395 | 0.51 | 2.58
CR19970550 | EL8533 | CRA | -20#+40# | 5484813 | 765778.16 | 8185074.14 | 13.5 | 2.2 | 2.5 | 785 | 1.96 | 22 | 0.05 | 22 | 1 | 248 | 430 | 87 | 59 | -50 | 10400 | -0.05 | 96 | 0.1 | 3.77 | 0.3 | 238 | 0.46 | 2.3
CR19970550 | EL8533 | CRA | -20#+40# | 5484814 | 765830.15 | 8185073.87 | 11.4 | 2.3 | 2.8 | 665 | 2.44 | 25 | 0.05 | 17 | 1.2 | 138 | 505 | 92 | 50 | -50 | 10300 | -0.05 | 44 | 0.07 | 7.77 | 0.32 | 275 | 0.4 | 2.11
CR19970550 | EL8533 | CRA | -20#+40# | 5484815 | 765879.07 | 8185070.58 | 12.5 | 2.3 | 2.6 | 615 | 1.95 | 21 | 0.05 | 16 | 1.8 | 134 | 555 | 114 | 69 | -50 | 10800 | -0.05 | 54 | 0.08 | 3.48 | 0.32 | 295 | 0.4 | 2.02
CR19970550 | EL8533 | CRA | -20#+40# | 5484816 | 765926.49 | 8185074.91 | 11.8 | 2.5 | 2 | 725 | 2.6 | 23 | 0.05 | 20 | 1.3 | 285 | 455 | 123 | 54 | -50 | 10300 | -0.05 | 42 | 0.07 | 7.44 | 0.42 | 315 | 0.41 | 2.1
CR19970550 | EL8533 | CRA | -20#+40# | 5484817 | 765978.47 | 8185073.12 | 10.1 | 2.3 | 1.8 | 535 | 1.68 | 18 | 0.05 | 19 | 0.8 | 147 | 545 | 103 | 66 | -50 | 8430 | -0.05 | 34 | 0.06 | 2.91 | 0.25 | 485 | 0.42 | 2.33
CR19970550 | EL8533 | CRA | -20#+40# | 5484818 | 762273.26 | 8185019.11 | 9.7 | 5.6 | 3 | 490 | 2.27 | 18 | 0.13 | 26 | 4.1 | 228 | 820 | 138 | 69 | 69 | 10300 | -0.05 | 76 | 0.22 | 5.17 | 1.06 | 455 | 0.41 | 2.09
CR19970550 | EL8533 | CRA | -20#+40# | 5484819 | 762282.69 | 8184967.76 | 16 | 8.4 | 3.7 | 910 | 4.85 | 25 | 0.1 | 45 | 11.4 | 495 | 1320 | 285 | 169 | 77 | 14200 | -0.05 | 89 | 0.3 | 4.32 | 2.28 | 1330 | 0.9 | 3.48
CR19970550 | EL8533 | CRA | -20#+40# | 5484820 | 762282.49 | 8184922.87 | 13.7 | 7.3 | 2.2 | 600 | 3.25 | 30 | 0.14 | 37 | 3.6 | 325 | 940 | 182 | 121 | 59 | 13500 | -0.05 | 82 | 0.22 | 9.21 | 0.8 | 755 | 0.75 | 2.49
CR19970550 | EL8533 | CRA | -20#+40# | 5484821 | 762291.93 | 8184874.72 | 14.4 | 8.3 | 2.2 | 760 | 2.11 | 23 | 0.14 | 22 | 2.4 | 475 | 485 | 156 | 84 | -50 | 11200 | -0.05 | 56 | 0.16 | 3.89 | 0.74 | 400 | 0.83 | 2.05
CR19970550 | EL8533 | CRA | -20#+40# | 5484822 | 762304.56 | 8184820.15 | 12.9 | 4.8 | 7.6 | 505 | 2.75 | 25 | 0.06 | 21 | 1.5 | 260 | 345 | 97 | 84 | -50 | 11000 | -0.05 | 53 | 0.19 | 7.98 | 0.56 | 400 | 0.51 | 1.91
CR19970550 | EL8533 | CRA | -20#+40# | 5484823 | 762307.55 | 8184768.84 | 17.1 | 4.6 | 4.6 | 995 | 3.57 | 25 | 0.08 | 37 | 2.9 | 535 | 860 | 224 | 355 | 71 | 12800 | -0.05 | 77 | 0.15 | 3.76 | 0.45 | 1130 | 0.75 | 3.42
CR19970550 | EL8533 | CRA | -20#+40# | 5484824 | 762310.56 | 8184720.72 | 10.4 | 2 | 1.8 | 470 | 2.19 | 21 | 0.05 | 14 | 0.7 | 57 | 540 | 72 | 42 | -50 | 9080 | -0.05 | 46 | 0.04 | 6.78 | 0.31 | 234 | 0.37 | 1.84

## Notes on Lab Analysis
Report ID | Sample From | Sample To | Lab | Branch | Year | Method | Elements | Detection Limit | Units | Notes/Comments
| 5484751 | 5484824 | Assaycorp | Pine Creek | 1997 |  | Ag, Mo, Sb | 0.05 | ppm | Original lab sheets not in report; data on method comes from report text; ICP-OES and ICP-MS used
[7 empty] | As, Zn | 0.5 | ppm
[7 empty] | Ba, Cr, Ni | 2 | ppm
[7 empty] | Bim Cu, Pb | 0.2 | ppm
[7 empty] | Ca, Mg, Pm Ti | 10 | ppm
[7 empty] | Cd, Co | 0.05 | ppm
[7 empty] | Fe | 20 | ppm
[7 empty] | K, Na | 50 | ppm
[7 empty] | Mn | 1 | ppm
[7 empty] | Th, U | 0.01 | ppm