## EL27711_30085
H0002 | Version | 3
H0003 | Date_generated | 2015-03-03
H0004 | Reporting_period_end_date | 2015-06-30
H0005 | State | NT
H0100 | Tenement_no or Combined_rept_no | EL27711 | EL30085
H0101 | Tenement_holder | Enigma Mining Limited
H0102 | Project_name | McArthur
H0106 | Tenement_operator | Enigma Mining Limited
H0150 | 250K_map_sheet_number | Walhallow SE53-07
H0200 | Start_date_of_data_acquisition | 2014-09-14
H0201 | End_date_of_data_acquisition | 2014-09-30
H0202 | Data_format | DG3
H0203 | Number_of_data_records | 193
H0204 | Date_of_metadata_update | 2015-04-28
H0300 | Location_data_file | EL27711_30085_NTGS_Drill_2014_COL
H0301 | Downhole_lithology _data_file | EL27711_30085_NTGS_Drill_2014_LITH
H0302 | Downhole_geochem_data_file | EL27711_30085_NTGS_Drill_2014_ASS
H0400 | Drill_code | DD
H0401 | Drill_contractor | Grid Drilling
H0402 | Drill code description | Diamond
H0600 | Sample_code | DC
H0601 | Sample_type | Drill Core
H0602 | Sample_description | HQ Half Core
H0700 | Sample_preparation_code | CRU-21 |  | PUL-23
H0701 | Sample_preparation_details | Crush entire sample >70% - 6mm |  | Pulverise sample - split/retain
H0800 | Assay_code | ME-ICP61a |  | ME-ICP41a
H0801 | Assay_company | ALS (Alice Springs) - Analytical Laboratory Services - Alice Springs, NT
H0802 | Assay_description | High grade Four Acid ICP-AES |  | High grade Aqua Regia ICP-AES
H1000 | Hole_ID | Sample_ID | From | To | Interval | Sample Code | Job_Number | Ag | Al | As | Ba | Be | Bi | Ca | Cd | Co | Cr | Cu | Fe | Ga | K | La | Mg | Mn | Mo | Na | Ni | P | Pb | S | Sb | Sc | Se | Sr | Th | Ti | Tl | U | V | W | Zn | Ag | Al | As | Ba | Be | Bi | Ca | Cd | Co | Cr | Cu | Fe | Ga | Hg | K | La | Mg | Mn | Mo | Na | Ni | P | Pb | S | Sb | Sc | Se | Sr | Th | Ti | Tl | U | V | W | Zn
H1001 | [7 empty] | ppm | % | ppm | pppm | ppm | ppm | % | ppm | ppm | ppm | ppm | % | ppm | % | ppm | % | ppm | ppm | % | ppm | ppm | ppm | % | ppm | ppm | ppm | ppm | ppm | % | ppm | ppm | ppm | ppm | ppm | ppm | % | ppm | ppm | ppm | ppm | % | ppm | ppm | ppm | ppm | % | ppm | ppm | % | ppm | % | ppm | ppm | % | ppm | ppm | ppm | % | ppm | ppm | ppm | ppm | ppm | % | ppm | ppm | ppm | ppm | ppm
H1002 | [7 empty] | ME-ICP61a | ME-ICP61a | ME-ICP61a | ME-ICP61a | ME-ICP61a | ME-ICP61a | ME-ICP61a | ME-ICP61a | ME-ICP61a | ME-ICP61a | ME-ICP61a | ME-ICP61a | ME-ICP61a | ME-ICP61a | ME-ICP61a | ME-ICP61a | ME-ICP61a | ME-ICP61a | ME-ICP61a | ME-ICP61a | ME-ICP61a | ME-ICP61a | ME-ICP61a | ME-ICP61a | ME-ICP61a | ME-ICP61a | ME-ICP61a | ME-ICP61a | ME-ICP61a | ME-ICP61a | ME-ICP61a | ME-ICP61a | ME-ICP61a | ME-ICP61a | ME-ICP41a | ME-ICP41a | ME-ICP41a | ME-ICP41a | ME-ICP41a | ME-ICP41a | ME-ICP41a | ME-ICP41a | ME-ICP41a | ME-ICP41a | ME-ICP41a | ME-ICP41a | ME-ICP41a | ME-ICP41a | ME-ICP41a | ME-ICP41a | ME-ICP41a | ME-ICP41a | ME-ICP41a | ME-ICP41a | ME-ICP41a | ME-ICP41a | ME-ICP41a | ME-ICP41a | ME-ICP41a | ME-ICP41a | ME-ICP41a | ME-ICP41a | ME-ICP41a | ME-ICP41a | ME-ICP41a | ME-ICP41a | ME-ICP41a | ME-ICP41a | ME-ICP41a
H1003 | [7 empty] | 1 | 0.05 | 50 | 50 | 10 | 20 | 0.05 | 10 | 10 | 10 | 10 | 0.05 | 50 | 0.1 | 50 | 0.05 | 10 | 10 | 0.05 | 10 | 50 | 20 | 0.05 | 50 | 10 | 30 | 10 | 50 | 0.05 | 50 | 50 | 10 | 50 | 20 | 1 | 0.05 | 10 | 50 | 5 | 10 | 0.05 | 5 | 5 | 5 | 5 | 0.05 | 50 | 5 | 0.05 | 50 | 0.05 | 30 | 5 | 0.05 | 5 | 50 | 10 | 0.05 | 10 | 5 | 50 | 5 | 100 | 0.05 | 50 | 50 | 5 | 50 | 10
H1004 | [7 empty] | 1 | 0.05 | 10 | 10 | 10 | 10 | 0.01 | 10 | 10 | 10 | 10 | 0.01 | 10 | 0.1 | 10 | 0.01 | 10 | 10 | 0.01 | 10 | 10 | 10 | 0.01 | 10 | 10 | 10 | 10 | 10 | 0.01 | 10 | 10 | 10 | 10 | 10 | 1 | 0.01 | 10 | 10 | 1 | 10 | 0.01 | 1 | 1 | 1 | 1 | 0.01 | 10 | 1 | 0.01 | 10 | 0.01 | 10 | 1 | 0.01 | 1 | 10 | 10 | 0.01 | 10 | 1 | 10 | 1 | 10 | 0.01 | 10 | 10 | 1 | 10 | 10
D | 14MCDDH001 | MC140001 | 0 | 1 | 1 | DC | AS14174828 | 1 | 3.07 | <50 | 420 | <10 | <20 | 0.06 | <10 | 10 | 40 | 30 | 5.07 | <50 | 1.5 | <50 | 0.23 | 1430 | <10 | <0.05 | 20 | 200 | <20 | <0.05 | <50 | <10 | <30 | 70 | <50 | 0.11 | <50 | <50 | 60 | <50 | 30
D | 14MCDDH001 | MC140002 | 5 | 6 | 1 | DC | AS14174828 | <1 | 4.15 | <50 | 630 | <10 | <20 | 9.37 | <10 | 10 | 30 | <10 | 2.67 | <50 | 3.1 | <50 | 7.35 | 1730 | <10 | 0.06 | 10 | 140 | <20 | <0.05 | <50 | 10 | <30 | 110 | <50 | 0.16 | <50 | <50 | 50 | <50 | 20
D | 14MCDDH001 | MC140003 | 10 | 11 | 1 | DC | AS14174828 | <1 | 4.45 | <50 | 670 | <10 | <20 | 9.21 | <10 | 10 | 30 | <10 | 1.96 | <50 | 4.8 | <50 | 5.1 | 3630 | <10 | <0.05 | <10 | 380 | <20 | <0.05 | <50 | 10 | <30 | 30 | <50 | 0.19 | <50 | <50 | 50 | <50 | <20
D | 14MCDDH001 | MC140004 | 15 | 16 | 1 | DC | AS14174828 | <1 | 5.74 | <50 | 1440 | <10 | <20 | 6.75 | <10 | 10 | 40 | 40 | 1.97 | <50 | 6 | <50 | 3.55 | 3610 | <10 | 0.05 | 10 | 530 | <20 | <0.05 | <50 | 10 | <30 | 50 | <50 | 0.24 | <50 | <50 | 80 | <50 | 20
D | 14MCDDH001 | MC140005 | 20 | 21 | 1 | DC | AS14174828 | <1 | 3.02 | <50 | 18400 | <10 | <20 | 12.3 | <10 | 20 | 20 | 50 | 2.9 | <50 | 2.7 | <50 | 5.47 | 5790 | <10 | <0.05 | 10 | 390 | <20 | 0.41 | <50 | 10 | <30 | 160 | <50 | 0.15 | <50 | <50 | 60 | <50 | <20
D | 14MCDDH001 | MC140006 | 25 | 26 | 1 | DC | AS14174828 | <1 | 3.55 | <50 | 710 | <10 | <20 | 7.83 | <10 | 20 | 20 | 20 | 2.09 | <50 | 2.3 | <50 | 4.15 | 3360 | <10 | 0.05 | 10 | 370 | <20 | 0.39 | <50 | 10 | <30 | 30 | <50 | 0.23 | <50 | <50 | 40 | <50 | <20
D | 14MCDDH001 | MC140007 | 30 | 31 | 1 | DC | AS14174828 | <1 | 4.06 | <50 | 830 | <10 | <20 | 10.2 | <10 | 10 | 30 | 10 | 2.26 | <50 | 3.3 | <50 | 5.27 | 4730 | <10 | 0.05 | 10 | 440 | <20 | 0.3 | <50 | 10 | <30 | 30 | <50 | 0.24 | <50 | <50 | 50 | <50 | <20
D | 14MCDDH001 | MC140008 | 35 | 36 | 1 | DC | AS14174828 | <1 | 3.52 | <50 | 300 | <10 | <20 | 11.5 | <10 | 10 | 20 | 50 | 2.32 | <50 | 2.9 | <50 | 5.75 | 5320 | <10 | <0.05 | 10 | 460 | <20 | 0.15 | <50 | 10 | <30 | 20 | <50 | 0.2 | <50 | <50 | 40 | <50 | <20
D | 14MCDDH001 | MC140009 | 40 | 41 | 1 | DC | AS14174828 | <1 | 3.74 | <50 | 1350 | <10 | <20 | 10.8 | <10 | 10 | 20 | 10 | 2.16 | <50 | 3.3 | <50 | 5.41 | 4580 | <10 | <0.05 | 10 | 410 | <20 | 0.12 | <50 | 10 | <30 | 20 | <50 | 0.2 | <50 | <50 | 40 | <50 | <20
D | 14MCDDH001 | MC140010 | 45 | 46 | 1 | DC | AS14174828 | [34 empty] | <1 | 0.8 | <10 | 130 | <5 | 10 | 9.91 | <5 | 11 | 12 | 59 | 1.85 | <50 | <5 | 0.63 | <50 | 4.58 | 4270 | 9 | <0.05 | <5 | 470 | <10 | 0.13 | <10 | 5 | <50 | 12 | <100 | <0.05 | <50 | <50 | 22 | <50 | 10
D | 14MCDDH001 | MC140011 | 46 | 47 | 1 | DC | AS14174828 | [34 empty] | 1 | 1.04 | 10 | 760 | <5 | <10 | 9.72 | <5 | 14 | 14 | 35 | 1.93 | <50 | <5 | 0.81 | <50 | 4.59 | 4130 | 6 | <0.05 | 13 | 470 | 10 | 0.19 | 10 | 5 | <50 | 18 | <100 | <0.05 | <50 | <50 | 37 | <50 | 10
D | 14MCDDH001 | MC140012 | 47 | 48 | 1 | DC | AS14174828 | [34 empty] | <1 | 0.74 | <10 | 360 | <5 | 10 | 10.05 | <5 | 18 | 13 | 87 | 2.09 | <50 | <5 | 0.58 | <50 | 4.63 | 4210 | 8 | <0.05 | 8 | 410 | <10 | 0.22 | <10 | 5 | <50 | 11 | <100 | <0.05 | <50 | <50 | 28 | <50 | 10
D | 14MCDDH001 | MC140013 | 48 | 49 | 1 | DC | AS14174828 | [34 empty] | <1 | 1.19 | 10 | 350 | <5 | <10 | 9.15 | <5 | 15 | 15 | 105 | 2.1 | <50 | <5 | 0.89 | <50 | 4.32 | 3770 | <5 | <0.05 | 10 | 470 | 10 | 0.19 | <10 | 5 | <50 | 11 | <100 | <0.05 | <50 | <50 | 44 | <50 | 10
D | 14MCDDH001 | MC140014 | 49 | 50 | 1 | DC | AS14174828 | [34 empty] | <1 | 1.12 | 20 | 470 | <5 | <10 | 6.68 | <5 | 19 | 15 | 70 | 1.82 | <50 | <5 | 0.79 | <50 | 3.3 | 2650 | 8 | <0.05 | 22 | 440 | 10 | 0.29 | <10 | 5 | <50 | 11 | <100 | <0.05 | <50 | <50 | 42 | <50 | 10
D | 14MCDDH001 | MC140015 | 50 | 51 | 1 | DC | AS14174828 | [34 empty] | 1 | 1.02 | 30 | 60 | <5 | <10 | 5.27 | <5 | 18 | 17 | 72 | 1.67 | <50 | <5 | 0.71 | <50 | 2.62 | 1910 | <5 | <0.05 | 24 | 430 | 20 | 0.39 | <10 | 6 | <50 | 9 | <100 | <0.05 | <50 | <50 | 56 | <50 | 10
D | 14MCDDH001 | MC140016 | 51 | 52 | 1 | DC | AS14174828 | [34 empty] | <1 | 0.8 | 20 | 190 | <5 | 10 | 6.38 | <5 | 13 | 12 | 149 | 1.84 | <50 | <5 | 0.56 | <50 | 3.07 | 2080 | 9 | <0.05 | 11 | 360 | 10 | 0.43 | 10 | 5 | <50 | 11 | <100 | <0.05 | <50 | <50 | 47 | <50 | 10
D | 14MCDDH001 | MC140017 | 52 | 53 | 1 | DC | AS14174828 | [34 empty] | 1 | 1.15 | 20 | 250 | <5 | <10 | 6.41 | <5 | 15 | 18 | 125 | 2.07 | <50 | <5 | 0.79 | <50 | 3.12 | 2070 | 6 | <0.05 | 21 | 400 | 10 | 0.57 | <10 | 5 | <50 | 13 | <100 | <0.05 | <50 | <50 | 65 | <50 | 10
D | 14MCDDH001 | MC140018 | 53 | 54 | 1 | DC | AS14174828 | [34 empty] | <1 | 0.86 | 40 | 100 | <5 | <10 | 5.66 | <5 | 19 | 14 | 175 | 2.06 | <50 | <5 | 0.6 | <50 | 2.73 | 1750 | 7 | <0.05 | 24 | 330 | 20 | 0.61 | <10 | 5 | <50 | 7 | <100 | <0.05 | <50 | <50 | 57 | <50 | 10
D | 14MCDDH001 | MC140019 | 54 | 55 | 1 | DC | AS14174828 | [34 empty] | 1 | 0.73 | 20 | 440 | <5 | 10 | 6.02 | <5 | 15 | 12 | 237 | 2.02 | <50 | <5 | 0.53 | <50 | 2.88 | 1790 | 16 | <0.05 | 21 | 380 | 10 | 0.67 | <10 | 5 | <50 | 13 | <100 | <0.05 | <50 | <50 | 66 | <50 | 10
D | 14MCDDH001 | MC140021 | 55 | 56 | 1 | DC | AS14174828 | [34 empty] | 1 | 0.74 | 30 | 330 | <5 | <10 | 6.85 | <5 | 17 | 15 | 311 | 2.25 | <50 | <5 | 0.53 | <50 | 3.15 | 1930 | 23 | <0.05 | 25 | 380 | 20 | 0.83 | <10 | 5 | <50 | 10 | <100 | <0.05 | <50 | <50 | 76 | <50 | 20
D | 14MCDDH001 | MC140022 | 56 | 57 | 1 | DC | AS14174828 | [34 empty] | <1 | 0.76 | 30 | 510 | <5 | <10 | 7.36 | <5 | 17 | 14 | 317 | 2.38 | <50 | <5 | 0.56 | <50 | 3.4 | 1980 | 14 | <0.05 | 29 | 410 | 20 | 0.99 | <10 | 5 | <50 | 8 | <100 | <0.05 | <50 | <50 | 68 | <50 | 20
D | 14MCDDH001 | MC140023 | 57 | 58 | 1 | DC | AS14174828 | [34 empty] | <1 | 0.56 | 40 | 70 | <5 | 10 | 7.67 | <5 | 14 | 12 | 263 | 2.3 | <50 | <5 | 0.42 | <50 | 3.48 | 2010 | 10 | <0.05 | 25 | 370 | 20 | 0.79 | <10 | 5 | <50 | 13 | <100 | <0.05 | <50 | <50 | 50 | <50 | 20
D | 14MCDDH001 | MC140024 | 58 | 59 | 1 | DC | AS14174828 | [34 empty] | 1 | 0.69 | 40 | 60 | <5 | <10 | 6.56 | <5 | 16 | 15 | 174 | 2.28 | <50 | <5 | 0.5 | <50 | 3.06 | 1750 | 9 | <0.05 | 33 | 470 | 20 | 0.87 | <10 | 5 | <50 | 11 | <100 | <0.05 | <50 | <50 | 60 | <50 | 10
D | 14MCDDH001 | MC140025 | 59 | 60 | 1 | DC | AS14174828 | [34 empty] | 1 | 0.75 | 50 | 80 | <5 | 10 | 6.76 | <5 | 18 | 15 | 160 | 2.38 | <50 | <5 | 0.54 | <50 | 3.12 | 1810 | 12 | <0.05 | 31 | 490 | 30 | 1.01 | <10 | 5 | <50 | 11 | <100 | <0.05 | <50 | <50 | 63 | <50 | 50
D | 14MCDDH001 | MC140026 | 60 | 61 | 1 | DC | AS14174828 | [34 empty] | 1 | 0.41 | 50 | <50 | <5 | 10 | 8.09 | <5 | 15 | 12 | 72 | 2.53 | <50 | <5 | 0.33 | <50 | 3.68 | 1940 | 20 | <0.05 | 31 | 570 | 130 | 1.17 | 10 | <5 | <50 | 6 | <100 | <0.05 | <50 | <50 | 46 | <50 | 600
D | 14MCDDH001 | MC140027 | 61 | 62 | 1 | DC | AS14174828 | [34 empty] | 1 | 0.45 | 40 | <50 | <5 | <10 | 8.32 | <5 | 11 | 11 | 55 | 2.76 | <50 | <5 | 0.36 | <50 | 3.8 | 1950 | 16 | <0.05 | 26 | 600 | 380 | 1.32 | <10 | <5 | <50 | 7 | <100 | <0.05 | <50 | <50 | 49 | <50 | 1090
D | 14MCDDH001 | MC140028 | 62 | 63 | 1 | DC | AS14174828 | [34 empty] | 1 | 0.6 | 60 | <50 | <5 | 10 | 6.16 | <5 | 18 | 13 | 48 | 2.77 | <50 | <5 | 0.47 | <50 | 2.94 | 1330 | 14 | <0.05 | 29 | 530 | 80 | 2.04 | <10 | 5 | <50 | 7 | <100 | <0.05 | <50 | <50 | 41 | <50 | 850
D | 14MCDDH001 | MC140029 | 63 | 64.52 | 1.52 | DC | AS14174828 | [34 empty] | 1 | 0.39 | 50 | <50 | <5 | 10 | 6.76 | <5 | 13 | 12 | 49 | 2.57 | <50 | <5 | 0.33 | <50 | 3.14 | 1470 | 10 | <0.05 | 24 | 470 | 70 | 1.58 | <10 | <5 | <50 | <5 | <100 | <0.05 | <50 | <50 | 34 | <50 | 800
D | 14MCDDH001 | MC140030 | 64.52 | 64.75 | 0.23 | DC | AS14174828 | [34 empty] | 1 | 1.36 | 30 | <50 | <5 | 10 | 3.59 | <5 | 7 | 9 | 50 | 1.46 | <50 | <5 | 1.03 | <50 | 1.89 | 850 | 7 | <0.05 | 14 | 370 | 170 | 0.66 | <10 | <5 | <50 | 8 | <100 | <0.05 | <50 | <50 | 26 | <50 | 470
D | 14MCDDH001 | MC140031 | 64.75 | 66 | 1.25 | DC | AS14174828 | [34 empty] | 1 | 0.56 | 50 | 50 | <5 | 10 | 6.19 | <5 | 14 | 15 | 33 | 2.84 | <50 | <5 | 0.45 | <50 | 2.94 | 1320 | 13 | <0.05 | 33 | 500 | 50 | 2.14 | <10 | 5 | <50 | 7 | <100 | <0.05 | <50 | <50 | 36 | <50 | 670
D | 14MCDDH001 | MC140032 | 66 | 67 | 1 | DC | AS14174828 | [34 empty] | 1 | 0.44 | 70 | <50 | <5 | 10 | 5.65 | <5 | 19 | 12 | 32 | 2.95 | <50 | <5 | 0.36 | <50 | 2.69 | 1150 | 14 | <0.05 | 38 | 460 | 50 | 2.43 | 10 | 5 | <50 | 10 | <100 | <0.05 | <50 | <50 | 31 | <50 | 630
D | 14MCDDH001 | MC140033 | 67 | 68 | 1 | DC | AS14174828 | [34 empty] | 2 | 0.59 | 60 | <50 | <5 | 10 | 3.49 | <5 | 12 | 11 | 63 | 2.38 | <50 | <5 | 0.47 | <50 | 1.68 | 760 | 12 | <0.05 | 35 | 410 | 60 | 1.84 | <10 | <5 | <50 | 10 | <100 | <0.05 | <50 | <50 | 35 | <50 | 750
D | 14MCDDH001 | MC140034 | 68 | 69 | 1 | DC | AS14174828 | [34 empty] | 1 | 0.62 | 60 | <50 | <5 | 10 | 6 | <5 | 11 | 15 | 175 | 1.99 | <50 | <5 | 0.45 | <50 | 2.82 | 1310 | 18 | <0.05 | 27 | 320 | 140 | 0.91 | <10 | 5 | <50 | 7 | <100 | <0.05 | <50 | <50 | 91 | <50 | 830
D | 14MCDDH001 | MC140035 | 69 | 70 | 1 | DC | AS14174828 | [34 empty] | <1 | 0.39 | 40 | 120 | <5 | 20 | 9.12 | <5 | 11 | 12 | 111 | 2.28 | <50 | <5 | 0.31 | <50 | 4.14 | 2080 | <5 | <0.05 | 15 | 270 | 40 | 0.47 | <10 | <5 | <50 | 13 | <100 | <0.05 | <50 | <50 | 31 | <50 | 50
D | 14MCDDH001 | MC140036 | 70 | 71 | 1 | DC | AS14174828 | [34 empty] | 2 | 0.58 | 60 | <50 | <5 | <10 | 5.31 | <5 | 18 | 19 | 109 | 3.11 | <50 | <5 | 0.43 | <50 | 2.56 | 1140 | 17 | <0.05 | 41 | 440 | 40 | 2.38 | 10 | 6 | <50 | 5 | <100 | <0.05 | <50 | <50 | 41 | <50 | 450
D | 14MCDDH001 | MC140037 | 71 | 72 | 1 | DC | AS14174828 | [34 empty] | 2 | 0.81 | 80 | 390 | <5 | 10 | 4.36 | <5 | 23 | 19 | 69 | 3.7 | <50 | <5 | 0.59 | <50 | 2.17 | 940 | 20 | <0.05 | 48 | 440 | 60 | 3.36 | 10 | 6 | <50 | 6 | <100 | <0.05 | <50 | <50 | 52 | <50 | 550
D | 14MCDDH001 | MC140038 | 72 | 73 | 1 | DC | AS14174828 | [34 empty] | 1 | 0.56 | 60 | 210 | <5 | 10 | 5.87 | <5 | 14 | 14 | 164 | 2.6 | <50 | <5 | 0.41 | <50 | 2.77 | 1330 | 19 | <0.05 | 32 | 320 | 40 | 1.54 | <10 | 5 | <50 | 7 | <100 | <0.05 | <50 | <50 | 45 | <50 | 120
D | 14MCDDH001 | MC140039 | 73 | 74 | 1 | DC | AS14174828 | [34 empty] | 1 | 0.53 | 70 | 2180 | <5 | <10 | 6.86 | <5 | 13 | 18 | 127 | 2.16 | <50 | <5 | 0.41 | <50 | 3.28 | 1540 | <5 | <0.05 | 21 | 230 | 20 | 0.61 | <10 | 5 | <50 | 19 | <100 | <0.05 | <50 | <50 | 49 | <50 | 10
D | 14MCDDH001 | MC140041 | 74 | 75 | 1 | DC | AS14174828 | [34 empty] | 1 | 0.55 | 50 | 8360 | <5 | 10 | 8.53 | <5 | 12 | 15 | 76 | 2.64 | <50 | <5 | 0.42 | <50 | 4.05 | 1970 | 7 | <0.05 | 14 | 280 | 20 | 1.33 | 10 | <5 | <50 | 40 | <100 | <0.05 | <50 | <50 | 32 | <50 | 100
D | 14MCDDH001 | MC140042 | 75 | 76 | 1 | DC | AS14174828 | [34 empty] | 1 | 0.5 | 80 | 3460 | <5 | <10 | 4.33 | <5 | 20 | 14 | 70 | 3.06 | <50 | <5 | 0.38 | <50 | 2.08 | 1060 | 11 | <0.05 | 25 | 380 | 20 | 2.51 | <10 | <5 | <50 | 20 | <100 | <0.05 | <50 | <50 | 24 | <50 | 390
D | 14MCDDH001 | MC140043 | 76 | 77 | 1 | DC | AS14174828 | [34 empty] | <1 | 0.43 | 40 | 1310 | <5 | <10 | 8.64 | <5 | 14 | 11 | 40 | 3.17 | <50 | <5 | 0.36 | <50 | 3.97 | 2000 | 9 | <0.05 | 15 | 550 | 20 | 1.68 | <10 | <5 | <50 | 13 | <100 | <0.05 | <50 | <50 | 29 | <50 | 60
D | 14MCDDH001 | MC140044 | 77 | 78 | 1 | DC | AS14174828 | [34 empty] | <1 | 0.42 | 40 | 880 | <5 | <10 | 9.22 | <5 | 14 | 13 | 25 | 2.87 | <50 | <5 | 0.35 | <50 | 4.32 | 1870 | 11 | <0.05 | 14 | 650 | 20 | 1.62 | <10 | <5 | <50 | 7 | <100 | <0.05 | <50 | <50 | 25 | <50 | 230
D | 14MCDDH001 | MC140045 | 78 | 79 | 1 | DC | AS14174828 | [34 empty] | 1 | 0.49 | 30 | 410 | <5 | <10 | 3.72 | <5 | 11 | 16 | 42 | 2.11 | <50 | <5 | 0.38 | <50 | 1.7 | 680 | 17 | <0.05 | 21 | 1540 | 30 | 1.66 | 10 | <5 | <50 | 14 | <100 | <0.05 | <50 | <50 | 27 | <50 | 220
D | 14MCDDH001 | MC140046 | 79 | 80 | 1 | DC | AS14174828 | [34 empty] | <1 | 0.39 | 40 | 160 | <5 | 10 | 7.46 | <5 | 14 | 15 | 39 | 2.23 | <50 | <5 | 0.32 | <50 | 3.47 | 1460 | 19 | <0.05 | 25 | 1350 | 40 | 1.2 | 10 | 5 | <50 | 7 | <100 | <0.05 | <50 | <50 | 37 | <50 | 450
D | 14MCDDH001 | MC140047 | 80 | 81 | 1 | DC | AS14174828 | [34 empty] | <1 | 0.54 | 40 | 120 | <5 | <10 | 7.69 | <5 | 13 | 21 | 50 | 2 | <50 | <5 | 0.41 | <50 | 3.83 | 1200 | 19 | <0.05 | 28 | 1210 | 60 | 1.33 | 10 | 5 | <50 | 8 | <100 | <0.05 | <50 | <50 | 51 | <50 | 780
D | 14MCDDH001 | MC140048 | 81 | 82 | 1 | DC | AS14174828 | [34 empty] | <1 | 0.37 | 30 | 270 | <5 | <10 | 11.4 | <5 | 14 | 13 | 54 | 2.32 | <50 | <5 | 0.31 | <50 | 5.58 | 2220 | 13 | <0.05 | 25 | 1290 | 50 | 1.07 | <10 | <5 | <50 | 13 | <100 | <0.05 | <50 | <50 | 34 | <50 | 170
D | 14MCDDH001 | MC140049 | 82 | 83 | 1 | DC | AS14174828 | [34 empty] | 1 | 0.5 | 40 | 350 | <5 | <10 | 9.39 | 7 | 14 | 15 | 56 | 2.29 | <50 | <5 | 0.4 | <50 | 4.47 | 1930 | 15 | <0.05 | 22 | 1210 | 60 | 1.24 | 10 | 5 | <50 | 14 | <100 | <0.05 | <50 | <50 | 39 | <50 | 1410
D | 14MCDDH001 | MC140050 | 83 | 84 | 1 | DC | AS14174828 | [34 empty] | 1 | 0.5 | 40 | 320 | <5 | 10 | 7.72 | <5 | 14 | 16 | 41 | 2.05 | <50 | <5 | 0.36 | <50 | 3.79 | 1330 | 23 | <0.05 | 22 | 1590 | 40 | 1.25 | 10 | <5 | <50 | 12 | <100 | <0.05 | <50 | <50 | 41 | <50 | 710
D | 14MCDDH001 | MC140051 | 84 | 85.2 | 1.2 | DC | AS14174828 | [34 empty] | 1 | 0.38 | 70 | 90 | <5 | <10 | 10.4 | <5 | 19 | 12 | 135 | 2.17 | <50 | <5 | 0.31 | <50 | 5.31 | 1760 | 13 | <0.05 | 33 | 760 | 30 | 1.51 | <10 | 5 | <50 | 11 | <100 | <0.05 | <50 | <50 | 55 | <50 | 30
D | 14MCDDH001 | MC140052 | 85.2 | 86 | 0.8 | DC | AS14174828 | [34 empty] | <1 | 0.25 | 60 | 360 | <5 | 10 | 16.35 | <5 | 17 | 7 | 138 | 1.91 | <50 | <5 | 0.22 | <50 | 8.58 | 2740 | 7 | <0.05 | 12 | 460 | 40 | 0.96 | <10 | <5 | <50 | 15 | <100 | <0.05 | <50 | <50 | 35 | <50 | <10
D | 14MCDDH001 | MC140053 | 86 | 87 | 1 | DC | AS14174828 | [34 empty] | 1 | 0.29 | 10 | 1870 | <5 | 10 | 17.3 | <5 | 9 | 8 | 69 | 1.4 | <50 | <5 | 0.24 | <50 | 8.95 | 3060 | <5 | <0.05 | 9 | 660 | 10 | 0.29 | 10 | <5 | <50 | 27 | <100 | <0.05 | <50 | <50 | 17 | <50 | 100
D | 14MCDDH001 | MC140054 | 87 | 88 | 1 | DC | AS14174828 | [34 empty] | 1 | 0.33 | 10 | 7740 | <5 | <10 | 16.2 | <5 | 11 | 10 | 70 | 1.37 | <50 | <5 | 0.24 | <50 | 8.5 | 3060 | <5 | <0.05 | 8 | 570 | 20 | 0.47 | 10 | <5 | <50 | 80 | <100 | <0.05 | <50 | <50 | 17 | <50 | 240
D | 14MCDDH001 | MC140055 | 88 | 89.5 | 1.5 | DC | AS14174828 | [34 empty] | <1 | 0.32 | 20 | 3530 | <5 | <10 | 16.4 | <5 | 14 | 7 | 130 | 1.46 | <50 | <5 | 0.25 | <50 | 8.59 | 3280 | <5 | <0.05 | <5 | 430 | 10 | 0.27 | <10 | <5 | <50 | 45 | <100 | <0.05 | <50 | <50 | 17 | <50 | 10
D | 14MCDDH001 | MC140056 | 89.5 | 91 | 1.5 | DC | AS14174828 | <1 | 3.09 | <50 | 5850 | <10 | <20 | 10.6 | <10 | 20 | 20 | 510 | 2.3 | <50 | 2.5 | <50 | 5.59 | 3420 | <10 | <0.05 | 20 | 400 | 30 | 0.45 | <50 | 10 | 30 | 90 | <50 | 0.14 | <50 | <50 | 70 | <50 | 20
D | 14MCDDH001 | MC140057 | 91 | 92 | 1 | DC | AS14174828 | <1 | 2.86 | <50 | 5700 | <10 | <20 | 11.55 | <10 | 20 | 20 | 410 | 2.13 | <50 | 1.9 | <50 | 5.71 | 4550 | <10 | <0.05 | 20 | 360 | <20 | 0.28 | <50 | <10 | 30 | 90 | <50 | 0.11 | <50 | <50 | 50 | <50 | 50
D | 14MCDDH001 | MC140058 | 92 | 93 | 1 | DC | AS14174828 | <1 | 2.67 | <50 | 3590 | <10 | <20 | 11.5 | <10 | 20 | 20 | 130 | 1.66 | <50 | 1.2 | <50 | 6.16 | 4610 | <10 | <0.05 | 20 | 340 | <20 | 0.14 | <50 | 10 | 30 | 50 | <50 | 0.11 | <50 | <50 | 40 | <50 | 20
D | 14MCDDH001 | MC140059 | 93 | 94 | 1 | DC | AS14174828 | <1 | 2.28 | <50 | 6370 | <10 | <20 | 12.7 | <10 | 20 | 20 | 50 | 1.84 | <50 | 2.1 | <50 | 6.89 | 4830 | <10 | <0.05 | 20 | 300 | <20 | 0.3 | <50 | <10 | 30 | 90 | <50 | 0.1 | <50 | <50 | 50 | <50 | <20
D | 14MCDDH001 | MC140061 | 94 | 95 | 1 | DC | AS14174828 | <1 | 2.63 | <50 | 6730 | <10 | <20 | 9.13 | <10 | 10 | 30 | 120 | 3.39 | <50 | 2.2 | <50 | 4.92 | 3300 | <10 | <0.05 | 20 | 350 | <20 | 0.34 | <50 | <10 | <30 | 70 | <50 | 0.11 | <50 | <50 | 30 | <50 | 20
D | 14MCDDH001 | MC140062 | 95 | 96 | 1 | DC | AS14174828 | <1 | 2.62 | <50 | 4170 | <10 | <20 | 12.15 | <10 | 20 | 10 | 60 | 2.92 | <50 | 2.2 | <50 | 6.49 | 3160 | <10 | <0.05 | 20 | 290 | 20 | 0.65 | <50 | <10 | 30 | 50 | <50 | 0.1 | <50 | <50 | 30 | <50 | <20
D | 14MCDDH001 | MC140063 | 96 | 96.89 | 0.89 | DC | AS14174828 | <1 | 3.1 | <50 | 2350 | <10 | <20 | 9.76 | <10 | 10 | 20 | 50 | 2.62 | <50 | 2.3 | <50 | 6.03 | 2020 | <10 | <0.05 | 30 | 330 | <20 | 0.15 | <50 | <10 | 30 | 40 | <50 | 0.12 | <50 | <50 | 30 | <50 | 20
D | 14MCDDH001 | MC140064 | 96.89 | 97.13 | 0.24 | DC | AS14174828 | <1 | 6.27 | <50 | 3800 | <10 | <20 | 4.42 | <10 | 10 | 20 | 90 | 2.37 | <50 | 4.9 | <50 | 3.27 | 1580 | <10 | 0.05 | 20 | 400 | 20 | 0.19 | <50 | <10 | <30 | 60 | <50 | 0.15 | <50 | <50 | 30 | <50 | 20
D | 14MCDDH001 | MC140065 | 97.13 | 98 | 0.87 | DC | AS14174828 | <1 | 3.84 | <50 | 730 | <10 | <20 | 9.78 | <10 | 20 | 30 | 50 | 2.65 | <50 | 3 | <50 | 5.77 | 2150 | <10 | 0.06 | 20 | 440 | <20 | 0.09 | <50 | 10 | <30 | 30 | <50 | 0.16 | <50 | <50 | 50 | <50 | 20
D | 14MCDDH001 | MC140066 | 98 | 99 | 1 | DC | AS14174828 | <1 | 3.36 | <50 | 4420 | <10 | <20 | 9.17 | <10 | 10 | 20 | 120 | 2.4 | <50 | 3.5 | <50 | 5.13 | 2740 | <10 | <0.05 | 20 | 410 | <20 | 0.24 | <50 | 10 | <30 | 60 | <50 | 0.15 | <50 | <50 | 50 | <50 | <20
D | 14MCDDH001 | MC140067 | 99 | 100 | 1 | DC | AS14174828 | <1 | 5.45 | <50 | 850 | <10 | <20 | 4.65 | <10 | 20 | 40 | 270 | 3.3 | <50 | 4.5 | <50 | 4.47 | 1300 | <10 | 0.08 | 30 | 550 | <20 | 0.22 | <50 | 10 | 30 | 30 | <50 | 0.23 | <50 | <50 | 70 | <50 | 30
D | 14MCDDH001 | MC140068 | 100 | 101 | 1 | DC | AS14174828 | <1 | 4.63 | <50 | 3250 | <10 | <20 | 5.48 | <10 | 30 | 30 | 70 | 3.05 | <50 | 2.8 | 50 | 5.71 | 1250 | <10 | 0.06 | 30 | 510 | <20 | 0.26 | <50 | 10 | <30 | 80 | <50 | 0.21 | <50 | <50 | 70 | <50 | 20
D | 14MCDDH001 | MC140069 | 101 | 102 | 1 | DC | AS14174828 | <1 | 6.46 | <50 | 1860 | <10 | <20 | 1.82 | <10 | 20 | 50 | 20 | 6.43 | <50 | 2.8 | <50 | 5.88 | 610 | <10 | 0.06 | 30 | 580 | <20 | 0.05 | <50 | 10 | <30 | 40 | <50 | 0.28 | <50 | <50 | 80 | <50 | 40
D | 14MCDDH001 | MC140070 | 102 | 103 | 1 | DC | AS14174828 | <1 | 7.17 | <50 | 590 | <10 | <20 | 1.09 | <10 | 30 | 50 | 190 | 5 | <50 | 2.8 | <50 | 5.49 | 380 | <10 | 0.06 | 40 | 650 | <20 | 0.09 | <50 | 10 | <30 | 40 | <50 | 0.29 | <50 | <50 | 80 | <50 | 50
D | 14MCDDH001 | MC140071 | 103 | 104 | 1 | DC | AS14174828 | <1 | 7.12 | <50 | 250 | <10 | <20 | 1.55 | <10 | 20 | 50 | 160 | 6.19 | <50 | 3.6 | 50 | 5.11 | 540 | <10 | 0.06 | 40 | 670 | <20 | 0.06 | <50 | 10 | <30 | 40 | <50 | 0.28 | <50 | <50 | 80 | <50 | 50
D | 14MCDDH001 | MC140072 | 104 | 105 | 1 | DC | AS14174828 | <1 | 7.13 | <50 | 370 | <10 | <20 | 2.09 | <10 | 20 | 60 | 20 | 5.13 | <50 | 2.6 | <50 | 5.86 | 630 | <10 | 0.05 | 40 | 610 | <20 | <0.05 | <50 | 10 | <30 | 30 | <50 | 0.29 | <50 | <50 | 80 | <50 | 40
D | 14MCDDH001 | MC140073 | 105 | 106 | 1 | DC | AS14174828 | <1 | 7.05 | <50 | 380 | <10 | <20 | 0.83 | <10 | 20 | 50 | 20 | 5.9 | <50 | 3.6 | <50 | 5.47 | 320 | <10 | 0.06 | 30 | 620 | <20 | <0.05 | <50 | 10 | <30 | 30 | <50 | 0.3 | <50 | <50 | 90 | <50 | 40
D | 14MCDDH001 | MC140074 | 106 | 107 | 1 | DC | AS14174828 | <1 | 7.94 | <50 | 660 | <10 | <20 | 0.4 | <10 | 20 | 70 | 20 | 7.34 | <50 | 2.8 | 80 | 6.53 | 190 | <10 | 0.06 | 50 | 770 | 20 | <0.05 | <50 | 10 | <30 | 40 | <50 | 0.32 | <50 | <50 | 100 | <50 | 40
D | 14MCDDH001 | MC140075 | 110 | 111 | 1 | DC | AS14174828 | <1 | 6.99 | <50 | 1080 | <10 | <20 | 1.67 | <10 | 30 | 40 | 180 | 4.45 | <50 | 6 | <50 | 4.87 | 500 | 10 | 0.07 | 30 | 1590 | <20 | 0.06 | <50 | 20 | <30 | 40 | <50 | 0.95 | <50 | <50 | 210 | <50 | 20
D | 14MCDDH001 | MC140076 | 115 | 116 | 1 | DC | AS14174828 | <1 | 6.88 | <50 | 1580 | <10 | <20 | 1.67 | <10 | 30 | 40 | 220 | 6.22 | <50 | 3.5 | <50 | 5.73 | 680 | <10 | 0.07 | 30 | 1710 | <20 | 0.12 | <50 | 30 | 40 | 30 | <50 | 1.18 | <50 | <50 | 240 | <50 | 40
D | 14MCDDH001 | MC140077 | 116 | 117 | 1 | DC | AS14174828 | <1 | 6.31 | <50 | 670 | <10 | <20 | 0.86 | <10 | 30 | 40 | 230 | 6.01 | <50 | 2.9 | <50 | 6.51 | 420 | <10 | 0.05 | 30 | 1150 | <20 | 0.07 | <50 | 20 | 30 | 20 | <50 | 0.82 | <50 | <50 | 170 | <50 | 20
D | 14MCDDH001 | MC140078 | 117 | 118 | 1 | DC | AS14174828 | <1 | 6.66 | <50 | 660 | <10 | <20 | 0.72 | <10 | 30 | 40 | 220 | 4.77 | <50 | 4.9 | <50 | 4.97 | 310 | <10 | 0.07 | 30 | 1510 | <20 | 0.07 | <50 | 20 | <30 | 30 | <50 | 1.06 | <50 | <50 | 220 | <50 | 30
D | 14MCDDH001 | MC140079 | 118 | 119 | 1 | DC | AS14174828 | <1 | 6.97 | <50 | 1140 | <10 | <20 | 0.32 | <10 | 30 | 60 | 180 | 6.88 | <50 | 4 | <50 | 5.79 | 170 | <10 | 0.06 | 30 | 880 | <20 | 0.07 | <50 | 10 | <30 | 40 | <50 | 0.35 | <50 | <50 | 100 | <50 | 20
D | 14MCDDH001 | MC140081 | 119 | 120 | 1 | DC | AS14174828 | <1 | 7.3 | <50 | 1070 | <10 | <20 | 0.3 | <10 | 30 | 60 | 40 | 6.89 | <50 | 2.8 | <50 | 6.27 | 180 | <10 | 0.06 | 40 | 800 | <20 | <0.05 | <50 | 10 | <30 | 70 | <50 | 0.38 | <50 | <50 | 100 | <50 | 20
D | 14MCDDH001 | MC140082 | 120 | 121 | 1 | DC | AS14174828 | <1 | 7.1 | <50 | 270 | <10 | <20 | 0.23 | <10 | 20 | 60 | 10 | 5.87 | <50 | 2.5 | <50 | 6.96 | 140 | <10 | 0.06 | 30 | 770 | <20 | <0.05 | <50 | 10 | 30 | 20 | <50 | 0.29 | <50 | <50 | 80 | <50 | 20
D | 14MCDDH001 | MC140083 | 125 | 126 | 1 | DC | AS14174828 | <1 | 6.47 | <50 | 2680 | <10 | <20 | 1.89 | <10 | 30 | 30 | 130 | 7.52 | <50 | 3 | <50 | 4.3 | 1220 | <10 | 0.09 | 30 | 1790 | <20 | 0.14 | <50 | 30 | <30 | 80 | <50 | 1.19 | <50 | <50 | 250 | <50 | 60
D | 14MCDDH001 | MC140084 | 130 | 131 | 1 | DC | AS14174828 | <1 | 6.92 | <50 | 980 | <10 | <20 | 2.38 | <10 | 20 | 40 | 70 | 5.08 | <50 | 3.9 | <50 | 6.24 | 1240 | <10 | 0.07 | 30 | 1620 | <20 | 0.05 | <50 | 30 | 30 | 50 | <50 | 1.23 | <50 | <50 | 240 | <50 | 50
D | 14MCDDH001 | MC140085 | 135 | 136 | 1 | DC | AS14174828 | <1 | 6.83 | <50 | 1130 | <10 | <20 | 1.1 | <10 | 40 | 40 | 160 | 5.33 | <50 | 5.1 | <50 | 5.28 | 650 | <10 | 0.08 | 20 | 1880 | <20 | 0.1 | <50 | 30 | <30 | 50 | <50 | 1.25 | <50 | <50 | 270 | <50 | 30
D | 14MCDDH001 | MC140086 | 140 | 141 | 1 | DC | AS14174828 | <1 | 7.02 | <50 | 1290 | <10 | <20 | 0.94 | <10 | 40 | 40 | 220 | 7.06 | <50 | 4.1 | <50 | 5.37 | 910 | <10 | 0.19 | 20 | 1990 | <20 | 0.12 | <50 | 30 | <30 | 100 | <50 | 1.38 | <50 | <50 | 270 | <50 | 50
D | 14MCDDH001 | MC140087 | 145 | 146 | 1 | DC | AS14174828 | <1 | 6.65 | <50 | 1290 | <10 | <20 | 0.96 | <10 | 20 | 40 | 80 | 6.64 | <50 | 2.4 | <50 | 5.72 | 890 | <10 | 1.2 | 20 | 940 | <20 | <0.05 | <50 | 20 | 40 | 130 | <50 | 0.51 | <50 | <50 | 130 | <50 | 30
D | 14MCDDH001 | MC140088 | 150 | 151.2 | 1.2 | DC | AS14174828 | <1 | 5.91 | <50 | 800 | <10 | <20 | 2.09 | <10 | 30 | 10 | 20 | 9.25 | <50 | 3.7 | <50 | 4.21 | 1150 | <10 | 0.11 | 10 | 1740 | <20 | 0.12 | <50 | 20 | <30 | 60 | <50 | 0.94 | <50 | <50 | 280 | <50 | 40
D | 14MCDDH002 | MC140089 | 0 | 1 | 1 | DC | AS14174829 | <1 | 2.15 | <50 | 190 | <10 | <20 | <0.05 | <10 | <10 | 20 | <10 | 2.35 | <50 | 1.1 | <50 | 0.11 | 40 | <10 | <0.05 | 10 | 160 | <20 | <0.05 | <50 | <10 | <30 | 40 | <50 | 0.11 | <50 | <50 | 60 | <50 | 20
D | 14MCDDH002 | MC140090 | 1 | 1.8 | 0.8 | DC | AS14174829 | <1 | 1.96 | <50 | 220 | <10 | <20 | <0.05 | <10 | <10 | 20 | <10 | 2.24 | <50 | 1.6 | <50 | 0.12 | 70 | <10 | <0.05 | 10 | 160 | <20 | <0.05 | <50 | <10 | <30 | 50 | <50 | 0.1 | <50 | <50 | 40 | <50 | <20
D | 14MCDDH002 | MC140091 | 1.8 | 2.3 | 0.5 | DC | AS14174829 | <1 | 7.99 | <50 | 350 | 10 | <20 | <0.05 | <10 | 30 | 60 | 20 | 6.4 | <50 | 4.2 | 50 | 1.1 | 190 | <10 | <0.05 | 40 | 450 | 20 | <0.05 | <50 | 20 | 30 | 100 | <50 | 0.9 | <50 | <50 | 150 | <50 | 140
D | 14MCDDH002 | MC140092 | 2.3 | 3 | 0.7 | DC | AS14174829 | <1 | 2.89 | <50 | 340 | <10 | <20 | <0.05 | <10 | 10 | 30 | <10 | 2.31 | <50 | 1.8 | <50 | 0.26 | 70 | <10 | 0.05 | 10 | 270 | <20 | <0.05 | <50 | 10 | <30 | 60 | <50 | 0.19 | <50 | <50 | 50 | <50 | 30
D | 14MCDDH002 | MC140093 | 5 | 6 | 1 | DC | AS14174829 | <1 | 6.48 | 60 | 490 | 10 | <20 | 0.16 | <10 | 20 | 60 | 20 | 12.45 | <50 | 4.5 | 60 | 0.65 | 1120 | <10 | 0.06 | 20 | 710 | 70 | <0.05 | <50 | 10 | <30 | 70 | <50 | 0.28 | <50 | <50 | 100 | <50 | 60
D | 14MCDDH002 | MC140094 | 9 | 10 | 1 | DC | AS14174829 | <1 | 2.26 | <50 | 250 | <10 | <20 | 0.17 | <10 | 10 | 20 | <10 | 3.89 | <50 | 1.6 | <50 | 0.25 | 300 | <10 | 0.05 | 20 | 250 | <20 | <0.05 | <50 | <10 | 40 | 30 | <50 | 0.11 | <50 | <50 | 30 | <50 | <20
D | 14MCDDH002 | MC140095 | 15 | 16 | 1 | DC | AS14174829 | <1 | 1.05 | <50 | 90 | <10 | <20 | 16.8 | <10 | 40 | <10 | 20 | 2.07 | <50 | 0.8 | <50 | 9.37 | 5200 | <10 | <0.05 | 20 | 200 | <20 | <0.05 | <50 | <10 | 30 | 30 | <50 | 0.05 | <50 | <50 | 20 | <50 | 30
D | 14MCDDH002 | MC140096 | 19 | 20 | 1 | DC | AS14174829 | 1 | 2.43 | <50 | 200 | <10 | <20 | 8.58 | <10 | 60 | 20 | 2140 | 1.2 | <50 | 2.2 | <50 | 4.48 | 3840 | <10 | <0.05 | 20 | 1990 | <20 | <0.05 | <50 | <10 | <30 | 30 | <50 | 0.11 | <50 | <50 | 100 | <50 | 20
D | 14MCDDH002 | MC140097 | 24 | 25 | 1 | DC | AS14174829 | <1 | 1.71 | <50 | 150 | <10 | <20 | 13.15 | <10 | 30 | 10 | 30 | 2.01 | <50 | 1.3 | <50 | 7.2 | 5430 | <10 | <0.05 | 20 | 200 | <20 | <0.05 | <50 | <10 | <30 | 30 | <50 | 0.09 | <50 | <50 | 20 | <50 | <20
D | 14MCDDH002 | MC140098 | 25.95 | 26.2 | 0.25 | DC | AS14174829 | <1 | 6.37 | <50 | 700 | <10 | <20 | 5.2 | <10 | 40 | 20 | 50 | 4.33 | <50 | 4.1 | <50 | 3.85 | 2380 | <10 | <0.05 | 40 | 900 | <20 | <0.05 | <50 | 10 | 30 | 30 | <50 | 0.33 | <50 | <50 | 70 | <50 | 30
D | 14MCDDH002 | MC140099 | 26.2 | 27 | 0.8 | DC | AS14174829 | <1 | 1.67 | <50 | 13250 | <10 | <20 | 13.1 | <10 | 30 | 10 | 20 | 1.23 | <50 | 1.5 | <50 | 6.81 | 5420 | <10 | <0.05 | 10 | 230 | <20 | 0.31 | <50 | <10 | <30 | 180 | <50 | 0.1 | <50 | <50 | 20 | <50 | <20
D | 14MCDDH002 | MC140101 | 30 | 31 | 1 | DC | AS14174829 | <1 | 3.12 | <50 | 5160 | <10 | <20 | 9.54 | <10 | 20 | 50 | 100 | 2.3 | <50 | 2.8 | <50 | 5.45 | 3190 | 10 | <0.05 | 30 | 320 | <20 | 0.11 | <50 | <10 | <30 | 50 | <50 | 0.13 | <50 | <50 | 40 | <50 | 30
D | 14MCDDH002 | MC140102 | 31 | 32 | 1 | DC | AS14174829 | <1 | 4.98 | <50 | 1810 | <10 | <20 | 5.46 | <10 | 20 | 60 | 30 | 4.66 | <50 | 4.4 | 50 | 3.33 | 1890 | <10 | 0.05 | 20 | 510 | 20 | <0.05 | <50 | 10 | <30 | 60 | <50 | 0.21 | <50 | <50 | 40 | <50 | 40
D | 14MCDDH002 | MC140103 | 32 | 33 | 1 | DC | AS14174829 | <1 | 5.5 | <50 | 290 | <10 | <20 | 3.05 | <10 | 20 | 30 | 120 | 3.17 | <50 | 4.3 | 50 | 2.2 | 1000 | <10 | <0.05 | 30 | 480 | <20 | <0.05 | <50 | 10 | <30 | 40 | <50 | 0.22 | <50 | <50 | 50 | <50 | 30
D | 14MCDDH002 | MC140104 | 35 | 36 | 1 | DC | AS14174829 | <1 | 5.73 | <50 | 370 | <10 | <20 | 5.39 | <10 | 10 | 30 | 20 | 4.04 | <50 | 3.5 | <50 | 3.48 | 1800 | <10 | 0.05 | 30 | 510 | <20 | <0.05 | <50 | 10 | <30 | 50 | <50 | 0.25 | <50 | <50 | 60 | <50 | 30
D | 14MCDDH002 | MC140105 | 38 | 39.1 | 1.1 | DC | AS14174829 | <1 | 4.96 | <50 | 230 | <10 | <20 | 8.2 | <10 | 10 | 30 | 30 | 2.22 | <50 | 3.4 | <50 | 4.49 | 3760 | <10 | 0.05 | 20 | 500 | <20 | 0.08 | <50 | 10 | <30 | 40 | <50 | 0.22 | <50 | <50 | 60 | <50 | 20
D | 14MCDDH002 | MC140106 | 39.1 | 40 | 0.9 | DC | AS14174829 | <1 | 4.42 | <50 | 1610 | <10 | <20 | 8.95 | <10 | 20 | 80 | 20 | 1.95 | <50 | 3.6 | <50 | 4.81 | 4410 | 10 | 0.05 | 30 | 410 | <20 | 0.11 | <50 | 10 | <30 | 40 | <50 | 0.19 | <50 | <50 | 70 | <50 | 20
D | 14MCDDH002 | MC140107 | 43 | 44 | 1 | DC | AS14174829 | <1 | 3.7 | <50 | 690 | <10 | <20 | 8.79 | <10 | 10 | 60 | 40 | 2.04 | <50 | 3.3 | <50 | 4.59 | 4250 | <10 | 0.05 | 20 | 430 | <20 | 0.34 | <50 | 10 | <30 | 30 | <50 | 0.2 | <50 | <50 | 70 | <50 | 20
D | 14MCDDH002 | MC140108 | 44 | 45 | 1 | DC | AS14174829 | <1 | 3.63 | <50 | 250 | <10 | <20 | 10.85 | <10 | 10 | 20 | 30 | 2.33 | <50 | 2.8 | <50 | 5.65 | 5670 | <10 | <0.05 | <10 | 410 | <20 | 0.45 | <50 | 10 | <30 | 20 | <50 | 0.19 | <50 | <50 | 50 | <50 | 20
D | 14MCDDH002 | MC140109 | 45 | 46 | 1 | DC | AS14174829 | <1 | 3.85 | <50 | 270 | <10 | <20 | 10.4 | <10 | 10 | 40 | 20 | 3.1 | <50 | 3.8 | <50 | 5.4 | 5700 | <10 | 0.05 | 10 | 430 | <20 | 0.11 | <50 | 10 | <30 | 20 | <50 | 0.22 | <50 | <50 | 40 | <50 | 20
D | 14MCDDH002 | MC140110 | 46 | 47 | 1 | DC | AS14174829 | <1 | 3.72 | <50 | 250 | <10 | <20 | 11.7 | <10 | 10 | 20 | 10 | 4.13 | <50 | 2.4 | <50 | 6.14 | 6120 | <10 | 0.06 | 10 | 450 | 20 | 0.11 | <50 | 10 | <30 | 30 | <50 | 0.21 | <50 | <50 | 70 | <50 | 20
D | 14MCDDH002 | MC140111 | 47 | 48 | 1 | DC | AS14174829 | <1 | 3.77 | <50 | 360 | <10 | <20 | 9 | <10 | 10 | 20 | 30 | 2.06 | <50 | 2.3 | <50 | 4.78 | 4570 | <10 | 0.05 | <10 | 400 | <20 | 0.22 | <50 | 10 | <30 | 30 | <50 | 0.23 | <50 | <50 | 60 | <50 | 20
D | 14MCDDH002 | MC140112 | 48 | 49 | 1 | DC | AS14174829 | <1 | 3.64 | <50 | 640 | <10 | <20 | 9.07 | <10 | 20 | 30 | 20 | 1.79 | <50 | 2.9 | <50 | 4.79 | 4340 | <10 | 0.05 | 10 | 380 | <20 | 0.13 | <50 | 10 | 30 | 40 | <50 | 0.23 | <50 | <50 | 50 | <50 | <20
D | 14MCDDH002 | MC140113 | 49 | 50 | 1 | DC | AS14174829 | <1 | 3.93 | <50 | 250 | <10 | <20 | 9.78 | <10 | 10 | 20 | 20 | 2.14 | <50 | 2.4 | <50 | 5.17 | 4270 | <10 | 0.05 | 10 | 440 | 20 | 0.2 | <50 | 10 | 30 | 30 | <50 | 0.24 | <50 | <50 | 50 | <50 | <20
D | 14MCDDH002 | MC140114 | 50 | 51 | 1 | DC | AS14174829 | <1 | 3.83 | <50 | 380 | <10 | <20 | 9.12 | <10 | 10 | 20 | 30 | 1.91 | <50 | 3 | <50 | 4.77 | 3900 | <10 | 0.05 | 10 | 440 | <20 | 0.14 | <50 | 10 | <30 | 30 | <50 | 0.24 | <50 | <50 | 50 | <50 | 20
D | 14MCDDH002 | MC140115 | 51 | 52 | 1 | DC | AS14174829 | <1 | 4.15 | <50 | 250 | <10 | <20 | 9.56 | <10 | 10 | 30 | 80 | 2.08 | <50 | 3.4 | <50 | 4.99 | 3880 | <10 | 0.05 | <10 | 410 | <20 | 0.08 | <50 | 10 | 30 | 30 | <50 | 0.25 | <50 | <50 | 50 | <50 | 20
D | 14MCDDH002 | MC140116 | 52 | 53 | 1 | DC | AS14174829 | <1 | 3.86 | <50 | 260 | <10 | <20 | 10.6 | <10 | 10 | 20 | 20 | 2.18 | <50 | 2.9 | <50 | 5.33 | 4490 | <10 | 0.05 | 10 | 410 | <20 | 0.11 | <50 | 10 | <30 | 30 | <50 | 0.23 | <50 | <50 | 50 | <50 | 20
D | 14MCDDH002 | MC140117 | 53 | 54 | 1 | DC | AS14174829 | <1 | 3.45 | <50 | 380 | <10 | <20 | 12.1 | <10 | 10 | 20 | 290 | 2.72 | <50 | 2.1 | <50 | 6.09 | 5300 | <10 | <0.05 | 10 | 410 | <20 | 0.64 | <50 | 10 | <30 | 30 | <50 | 0.17 | <50 | <50 | 60 | <50 | <20
D | 14MCDDH002 | MC140118 | 54 | 55 | 1 | DC | AS14174829 | <1 | 2.37 | <50 | 320 | <10 | <20 | 14.35 | <10 | 10 | 20 | 20 | 2.09 | <50 | 1.9 | <50 | 7.1 | 7450 | <10 | <0.05 | <10 | 340 | <20 | 0.07 | <50 | <10 | <30 | 20 | <50 | 0.14 | <50 | <50 | 40 | <50 | <20
D | 14MCDDH002 | MC140119 | 55 | 56 | 1 | DC | AS14174829 | <1 | 2.42 | <50 | 180 | <10 | <20 | 13.9 | <10 | 10 | 20 | 30 | 2.18 | <50 | 1.6 | <50 | 6.9 | 6690 | 10 | <0.05 | <10 | 310 | <20 | 0.08 | <50 | <10 | <30 | 20 | <50 | 0.13 | <50 | <50 | 40 | <50 | <20
D | 14MCDDH002 | MC140121 | 56 | 57 | 1 | DC | AS14174829 | <1 | 3.72 | <50 | 210 | <10 | <20 | 10.8 | <10 | 10 | 30 | 30 | 2.25 | <50 | 3.2 | <50 | 5.48 | 4340 | <10 | 0.05 | 10 | 480 | <20 | 0.13 | <50 | 10 | <30 | 30 | <50 | 0.22 | <50 | <50 | 50 | <50 | <20
D | 14MCDDH002 | MC140122 | 57 | 58 | 1 | DC | AS14174829 | <1 | 3.49 | <50 | 210 | <10 | <20 | 10.9 | <10 | <10 | 20 | 40 | 2.11 | <50 | 3 | <50 | 5.37 | 4280 | <10 | 0.05 | <10 | 450 | 20 | 0.05 | <50 | 10 | 30 | 30 | <50 | 0.22 | <50 | <50 | 40 | <50 | 20
D | 14MCDDH002 | MC140123 | 58 | 59 | 1 | DC | AS14174829 | <1 | 3.41 | <50 | 180 | <10 | <20 | 11.75 | <10 | <10 | 20 | 10 | 2.17 | <50 | 2.2 | <50 | 5.76 | 4640 | <10 | <0.05 | <10 | 440 | <20 | <0.05 | <50 | 10 | <30 | 30 | <50 | 0.19 | <50 | <50 | 40 | <50 | <20
D | 14MCDDH002 | MC140124 | 59 | 60 | 1 | DC | AS14174829 | <1 | 3.93 | <50 | 180 | <10 | <20 | 10.85 | <10 | <10 | 20 | 10 | 2.27 | <50 | 3.2 | <50 | 5.45 | 4300 | <10 | <0.05 | <10 | 410 | <20 | <0.05 | <50 | 10 | <30 | 30 | <50 | 0.21 | <50 | <50 | 50 | <50 | 20
D | 14MCDDH002 | MC140125 | 60 | 61 | 1 | DC | AS14174829 | <1 | 3.93 | <50 | 180 | <10 | <20 | 11.05 | <10 | <10 | 20 | 20 | 2.24 | <50 | 2.1 | <50 | 5.52 | 4340 | <10 | <0.05 | 10 | 470 | <20 | <0.05 | <50 | 10 | 30 | 30 | <50 | 0.21 | <50 | <50 | 40 | <50 | 20
D | 14MCDDH002 | MC140126 | 61 | 62 | 1 | DC | AS14174829 | <1 | 3.22 | <50 | 160 | <10 | <20 | 11.95 | <10 | <10 | 20 | <10 | 2.56 | <50 | 2.7 | <50 | 5.9 | 5300 | <10 | <0.05 | <10 | 410 | <20 | <0.05 | <50 | 10 | <30 | 40 | <50 | 0.18 | <50 | <50 | 50 | <50 | <20
D | 14MCDDH002 | MC140127 | 62 | 63 | 1 | DC | AS14174829 | <1 | 2.84 | <50 | 140 | <10 | <20 | 12.05 | <10 | 10 | 10 | 90 | 2.77 | <50 | 2.3 | <50 | 6.12 | 4780 | <10 | <0.05 | <10 | 330 | <20 | 0.12 | <50 | <10 | <30 | 40 | <50 | 0.13 | <50 | <50 | 50 | <50 | <20
D | 14MCDDH002 | MC140128 | 63 | 64 | 1 | DC | AS14174829 | <1 | 3.65 | <50 | 180 | <10 | <20 | 10.6 | <10 | 20 | 20 | 210 | 2.35 | <50 | 2 | <50 | 5.49 | 4640 | <10 | <0.05 | <10 | 440 | 20 | 0.17 | <50 | 10 | <30 | 40 | <50 | 0.17 | <50 | <50 | 70 | <50 | 20
D | 14MCDDH002 | MC140129 | 64 | 65 | 1 | DC | AS14174829 | <1 | 4.18 | <50 | 210 | <10 | <20 | 9.45 | <10 | <10 | 30 | 20 | 2.28 | <50 | 2.6 | <50 | 4.91 | 3930 | <10 | 0.05 | <10 | 480 | <20 | <0.05 | <50 | 10 | <30 | 30 | <50 | 0.24 | <50 | <50 | 50 | <50 | 20
D | 14MCDDH002 | MC140130 | 65 | 66 | 1 | DC | AS14174829 | <1 | 3.66 | <50 | 180 | <10 | <20 | 10.9 | <10 | <10 | 20 | 40 | 2.44 | <50 | 3.4 | <50 | 5.59 | 4440 | <10 | <0.05 | <10 | 460 | <20 | <0.05 | <50 | 10 | <30 | 40 | <50 | 0.2 | <50 | <50 | 40 | <50 | 20
D | 14MCDDH002 | MC140131 | 66 | 67 | 1 | DC | AS14174829 | <1 | 3.71 | <50 | 850 | <10 | <20 | 9.77 | <10 | 10 | 30 | 100 | 2.35 | <50 | 2 | <50 | 5.12 | 4110 | <10 | <0.05 | 10 | 390 | 20 | 0.18 | <50 | 10 | <30 | 40 | <50 | 0.19 | <50 | <50 | 60 | <50 | 20
D | 14MCDDH002 | MC140132 | 67 | 68 | 1 | DC | AS14174829 | [34 empty] | <1 | 1.93 | 10 | 50 | <5 | <10 | 8.55 | <5 | 11 | 19 | 102 | 1.96 | <50 | <5 | 1.39 | <50 | 4.35 | 3160 | <5 | <0.05 | 10 | 660 | 10 | 0.12 | 10 | 7 | <50 | 16 | <100 | <0.05 | <50 | <50 | 57 | <50 | 10
D | 14MCDDH002 | MC140133 | 68 | 69 | 1 | DC | AS14174829 | [34 empty] | 1 | 1.24 | 20 | <50 | <5 | 10 | 7.57 | <5 | 18 | 18 | 14 | 1.94 | <50 | <5 | 0.79 | <50 | 3.84 | 2780 | <5 | <0.05 | 20 | 450 | 10 | 0.22 | 10 | 5 | <50 | 14 | <100 | <0.05 | <50 | <50 | 43 | <50 | 10
D | 14MCDDH002 | MC140134 | 69 | 70 | 1 | DC | AS14174829 | [34 empty] | 1 | 1.69 | 20 | <50 | <5 | <10 | 5.81 | <5 | 18 | 24 | 80 | 1.93 | <50 | <5 | 1.07 | <50 | 3.13 | 1930 | <5 | <0.05 | 26 | 430 | 10 | 0.32 | 10 | 6 | <50 | 12 | <100 | <0.05 | <50 | <50 | 64 | <50 | 20
D | 14MCDDH002 | MC140135 | 70 | 71 | 1 | DC | AS14174829 | [34 empty] | 1 | 1.09 | 20 | 70 | <5 | 10 | 5.79 | <5 | 17 | 21 | 344 | 1.99 | <50 | <5 | 0.7 | <50 | 2.95 | 1660 | 8 | <0.05 | 19 | 360 | 10 | 0.47 | <10 | 5 | <50 | 13 | <100 | <0.05 | <50 | <50 | 74 | <50 | 20
D | 14MCDDH002 | MC140136 | 71 | 72 | 1 | DC | AS14174829 | [34 empty] | <1 | 1.46 | 10 | 130 | <5 | 10 | 6.43 | <5 | 13 | 23 | 105 | 2.15 | <50 | <5 | 0.9 | <50 | 3.26 | 1780 | 16 | <0.05 | 20 | 430 | 10 | 0.47 | <10 | 6 | <50 | 12 | <100 | <0.05 | <50 | <50 | 78 | <50 | 20
D | 14MCDDH002 | MC140137 | 72 | 73 | 1 | DC | AS14174829 | [34 empty] | <1 | 1.25 | 30 | <50 | <5 | 10 | 5.52 | <5 | 12 | 17 | 203 | 1.95 | <50 | <5 | 0.8 | <50 | 2.81 | 1490 | <5 | <0.05 | 22 | 370 | 10 | 0.41 | <10 | 5 | <50 | 12 | <100 | <0.05 | <50 | <50 | 60 | <50 | 20
D | 14MCDDH002 | MC140138 | 73 | 74 | 1 | DC | AS14174829 | [34 empty] | 1 | 1.64 | 20 | 50 | <5 | <10 | 6.25 | <5 | 19 | 25 | 199 | 2.25 | <50 | <5 | 1.01 | <50 | 3.23 | 1590 | 17 | <0.05 | 28 | 420 | 20 | 0.56 | <10 | 6 | <50 | 14 | <100 | <0.05 | <50 | <50 | 107 | <50 | 20
D | 14MCDDH002 | MC140139 | 74 | 75 | 1 | DC | AS14174829 | [34 empty] | 1 | 1.15 | 30 | <50 | <5 | 10 | 6.17 | <5 | 16 | 23 | 303 | 2.44 | <50 | <5 | 0.72 | <50 | 3.08 | 1500 | 13 | <0.05 | 34 | 410 | 20 | 0.8 | 10 | 6 | <50 | 12 | <100 | <0.05 | <50 | <50 | 105 | <50 | 20
D | 14MCDDH002 | MC140141 | 75 | 76 | 1 | DC | AS14174829 | [34 empty] | 1 | 1.5 | 30 | 80 | <5 | 10 | 7.27 | <5 | 21 | 26 | 180 | 2.94 | <50 | <5 | 0.94 | <50 | 3.62 | 1670 | 28 | <0.05 | 33 | 550 | 40 | 1.33 | <10 | 6 | <50 | 20 | <100 | <0.05 | <50 | <50 | 119 | <50 | 50
D | 14MCDDH002 | MC140142 | 76 | 77 | 1 | DC | AS14174829 | [34 empty] | <1 | 0.88 | 30 | <50 | <5 | <10 | 6.5 | <5 | 18 | 20 | 213 | 2.35 | <50 | <5 | 0.58 | <50 | 3.15 | 1530 | 6 | <0.05 | 27 | 430 | 20 | 0.68 | <10 | 5 | <50 | 18 | <100 | <0.05 | <50 | <50 | 83 | <50 | 10
D | 14MCDDH002 | MC140143 | 77 | 78 | 1 | DC | AS14174829 | [34 empty] | 1 | 1.49 | 20 | 50 | <5 | <10 | 6.02 | <5 | 11 | 24 | 143 | 2.16 | <50 | <5 | 0.93 | <50 | 3.11 | 1370 | <5 | <0.05 | 25 | 310 | 10 | 0.6 | <10 | 6 | <50 | 13 | <100 | <0.05 | <50 | <50 | 81 | <50 | 20
D | 14MCDDH002 | MC140144 | 78 | 79 | 1 | DC | AS14174829 | [34 empty] | 1 | 0.97 | 60 | 50 | <5 | <10 | 8.08 | <5 | 14 | 20 | 200 | 2.85 | <50 | <5 | 0.61 | <50 | 3.84 | 1780 | <5 | <0.05 | 25 | 530 | 20 | 1.08 | 10 | 5 | <50 | 17 | <100 | <0.05 | <50 | <50 | 69 | <50 | 20
D | 14MCDDH002 | MC140145 | 79 | 80 | 1 | DC | AS14174829 | [34 empty] | 1 | 1 | 40 | 50 | <5 | <10 | 7.8 | <5 | 13 | 19 | 101 | 2.81 | <50 | <5 | 0.64 | <50 | 3.67 | 1760 | 18 | <0.05 | 21 | 570 | 80 | 1.2 | 10 | 5 | <50 | 10 | <100 | <0.05 | <50 | <50 | 85 | <50 | 470
D | 14MCDDH002 | MC140146 | 80 | 81 | 1 | DC | AS14174829 | [34 empty] | 1 | 0.55 | 30 | <50 | <5 | <10 | 7.52 | 9 | 14 | 17 | 44 | 2.73 | <50 | <5 | 0.38 | <50 | 3.42 | 1630 | 24 | <0.05 | 18 | 560 | 180 | 1.24 | <10 | <5 | <50 | 11 | <100 | <0.05 | <50 | <50 | 66 | <50 | 2020
D | 14MCDDH002 | MC140147 | 81 | 82 | 1 | DC | AS14174829 | [34 empty] | 1 | 0.78 | 40 | <50 | <5 | 10 | 7.54 | <5 | 15 | 20 | 57 | 3.29 | <50 | <5 | 0.53 | <50 | 3.51 | 1560 | 16 | <0.05 | 34 | 570 | 110 | 2.02 | <10 | 5 | <50 | 10 | <100 | <0.05 | <50 | <50 | 67 | <50 | 430
D | 14MCDDH002 | MC140148 | 82 | 83 | 1 | DC | AS14174829 | [34 empty] | 1 | 0.6 | 40 | <50 | <5 | <10 | 6.18 | <5 | 15 | 19 | 42 | 2.95 | <50 | <5 | 0.41 | <50 | 3 | 1130 | 12 | <0.05 | 31 | 610 | 80 | 2.02 | <10 | 5 | <50 | 8 | <100 | <0.05 | <50 | <50 | 43 | <50 | 950
D | 14MCDDH002 | MC140149 | 83 | 84.2 | 1.2 | DC | AS14174829 | [34 empty] | 1 | 0.58 | 30 | <50 | <5 | <10 | 7.16 | 6 | 12 | 15 | 57 | 2.6 | <50 | <5 | 0.42 | <50 | 3.3 | 1470 | 10 | <0.05 | 21 | 350 | 90 | 1.42 | 10 | <5 | <50 | 9 | <100 | <0.05 | <50 | <50 | 50 | <50 | 1170
D | 14MCDDH002 | MC140150 | 84.2 | 84.46 | 0.26 | DC | AS14174829 | [34 empty] | 1 | 3.06 | <10 | <50 | <5 | 10 | 0.76 | <5 | <5 | <5 | 61 | 0.65 | <50 | <5 | 2.3 | 50 | 0.93 | 120 | <5 | <0.05 | <5 | 250 | 10 | 0.11 | <10 | <5 | <50 | 5 | <100 | <0.05 | <50 | <50 | <5 | <50 | <10
D | 14MCDDH002 | MC140151 | 84.46 | 86 | 1.54 | DC | AS14174829 | [34 empty] | 1 | 0.66 | 60 | <50 | <5 | 10 | 5.52 | <5 | 16 | 17 | 30 | 2.99 | <50 | <5 | 0.45 | <50 | 2.68 | 970 | 14 | <0.05 | 31 | 540 | 100 | 2.32 | <10 | 5 | <50 | 11 | <100 | <0.05 | <50 | <50 | 39 | <50 | 1010
D | 14MCDDH002 | MC140152 | 86 | 87.05 | 1.05 | DC | AS14174829 | [34 empty] | 1 | 0.85 | 50 | <50 | <5 | <10 | 4.43 | <5 | 21 | 20 | 26 | 2.93 | <50 | <5 | 0.54 | <50 | 2.38 | 630 | 16 | <0.05 | 43 | 540 | 60 | 2.58 | <10 | 5 | <50 | <5 | <100 | <0.05 | <50 | <50 | 53 | <50 | 890
D | 14MCDDH002 | MC140153 | 87.05 | 87.18 | 0.13 | DC | AS14174829 | [34 empty] | <1 | 3.25 | 10 | <50 | <5 | <10 | 0.23 | <5 | <5 | <5 | 162 | 0.47 | <50 | <5 | 2.25 | 60 | 0.78 | <30 | <5 | <0.05 | <5 | 210 | <10 | 0.15 | <10 | <5 | <50 | 10 | <100 | <0.05 | <50 | <50 | <5 | <50 | <10
D | 14MCDDH002 | MC140154 | 87.18 | 88 | 0.82 | DC | AS14174829 | [34 empty] | 1 | 0.85 | 50 | <50 | <5 | <10 | 4.56 | 5 | 17 | 20 | 84 | 2.58 | <50 | <5 | 0.53 | <50 | 2.35 | 740 | 17 | <0.05 | 38 | 410 | 120 | 1.86 | <10 | 6 | <50 | <5 | <100 | <0.05 | <50 | <50 | 85 | <50 | 1140
D | 14MCDDH002 | MC140155 | 88 | 89 | 1 | DC | AS14174829 | [34 empty] | 1 | 0.83 | 50 | <50 | <5 | 10 | 7.44 | <5 | 11 | 19 | 224 | 2.27 | <50 | <5 | 0.51 | <50 | 3.6 | 1360 | 13 | <0.05 | 23 | 310 | 80 | 0.58 | <10 | 5 | <50 | 11 | <100 | <0.05 | <50 | <50 | 86 | <50 | 50
D | 14MCDDH002 | MC140156 | 89 | 90 | 1 | DC | AS14174829 | [34 empty] | 1 | 0.93 | 40 | <50 | <5 | <10 | 7.87 | <5 | 15 | 29 | 131 | 2.74 | <50 | <5 | 0.62 | <50 | 3.87 | 1460 | 6 | <0.05 | 25 | 330 | 90 | 1.09 | <10 | 6 | <50 | 14 | <100 | <0.05 | <50 | <50 | 65 | <50 | 240
D | 14MCDDH002 | MC140157 | 90 | 91 | 1 | DC | AS14174829 | [34 empty] | 2 | 1.23 | 70 | 50 | <5 | <10 | 2.65 | 8 | 22 | 30 | 38 | 3.67 | <50 | <5 | 0.77 | <50 | 1.61 | 430 | 16 | <0.05 | 46 | 530 | 110 | 3.32 | <10 | 6 | <50 | 6 | <100 | <0.05 | <50 | <50 | 67 | <50 | 1520
D | 14MCDDH002 | MC140158 | 91 | 92 | 1 | DC | AS14174829 | [34 empty] | 2 | 1.31 | 50 | 50 | <5 | <10 | 4.11 | <5 | 19 | 26 | 132 | 3.55 | <50 | <5 | 0.83 | <50 | 2.27 | 740 | 24 | <0.05 | 39 | 400 | 130 | 2.69 | <10 | 7 | <50 | 9 | <100 | <0.05 | <50 | <50 | 82 | <50 | 730
D | 14MCDDH002 | MC140159 | 92 | 93 | 1 | DC | AS14174829 | [34 empty] | 3 | 0.93 | 50 | <50 | <5 | <10 | 6.99 | <5 | 12 | 22 | 181 | 2.25 | <50 | <5 | 0.6 | <50 | 3.55 | 1260 | 6 | <0.05 | 19 | 280 | 80 | 0.59 | 10 | 5 | <50 | 13 | <100 | <0.05 | <50 | <50 | 76 | <50 | 20
D | 14MCDDH002 | MC140161 | 93 | 94 | 1 | DC | AS14174829 | [34 empty] | 2 | 0.68 | 30 | <50 | <5 | <10 | 8.77 | <5 | 12 | 16 | 116 | 2.05 | <50 | <5 | 0.47 | <50 | 4.48 | 1580 | <5 | <0.05 | 9 | 300 | 70 | 0.66 | <10 | <5 | <50 | 12 | <100 | <0.05 | <50 | <50 | 42 | <50 | 10
D | 14MCDDH002 | MC140162 | 94 | 95 | 1 | DC | AS14174829 | [34 empty] | 1 | 0.8 | 40 | <50 | <5 | <10 | 6.11 | <5 | 18 | 18 | 17 | 3.45 | <50 | <5 | 0.54 | <50 | 3.08 | 1110 | 8 | <0.05 | 16 | 530 | 60 | 2.48 | <10 | 5 | <50 | 13 | <100 | <0.05 | <50 | <50 | 35 | <50 | 520
D | 14MCDDH002 | MC140163 | 95 | 96 | 1 | DC | AS14174829 | [34 empty] | 2 | 0.55 | 40 | <50 | <5 | <10 | 8.45 | <5 | 10 | 18 | 28 | 2.96 | <50 | <5 | 0.41 | <50 | 4.05 | 1550 | 7 | <0.05 | 12 | 540 | 100 | 1.62 | <10 | <5 | <50 | 13 | <100 | <0.05 | <50 | <50 | 31 | <50 | 400
D | 14MCDDH002 | MC140164 | 96 | 97 | 1 | DC | AS14174829 | [34 empty] | 1 | 0.55 | 50 | <50 | <5 | <10 | 4.92 | 6 | 11 | 17 | 28 | 2.03 | <50 | <5 | 0.37 | <50 | 2.69 | 550 | 11 | <0.05 | 14 | 1210 | 200 | 1.78 | <10 | <5 | <50 | 8 | <100 | <0.05 | <50 | <50 | 33 | <50 | 1050
D | 14MCDDH002 | MC140165 | 97 | 98 | 1 | DC | AS14174829 | [34 empty] | 1 | 0.76 | 30 | 70 | <5 | <10 | 5.09 | <5 | 11 | 16 | 40 | 1.85 | <50 | <5 | 0.49 | <50 | 2.75 | 700 | 13 | <0.05 | 16 | 1540 | 90 | 1.41 | <10 | <5 | <50 | 9 | <100 | <0.05 | <50 | <50 | 35 | <50 | 180
D | 14MCDDH002 | MC140166 | 98 | 99 | 1 | DC | AS14174829 | [34 empty] | 2 | 0.69 | 30 | <50 | <5 | <10 | 7.81 | 6 | 12 | 22 | 53 | 2.03 | <50 | <5 | 0.43 | <50 | 4.16 | 1530 | 15 | <0.05 | 22 | 1540 | 250 | 1.35 | 10 | <5 | <50 | 14 | <100 | <0.05 | <50 | <50 | 45 | <50 | 1250
D | 14MCDDH002 | MC140167 | 99 | 100 | 1 | DC | AS14174829 | [34 empty] | 1 | 0.73 | 30 | 50 | <5 | <10 | 8.1 | 5 | 15 | 24 | 41 | 2.04 | <50 | <5 | 0.47 | <50 | 4.36 | 1440 | 17 | <0.05 | 27 | 1500 | 120 | 1.34 | <10 | 5 | <50 | 28 | <100 | <0.05 | <50 | <50 | 66 | <50 | 1060
D | 14MCDDH002 | MC140168 | 100 | 101 | 1 | DC | AS14174829 | [34 empty] | 1 | 0.73 | 50 | <50 | <5 | 10 | 6.49 | <5 | 17 | 24 | 51 | 2.23 | <50 | <5 | 0.49 | <50 | 3.45 | 1430 | 15 | <0.05 | 34 | 1150 | 100 | 1.4 | <10 | 6 | <50 | 14 | <100 | <0.05 | <50 | <50 | 56 | <50 | 650
D | 14MCDDH002 | MC140169 | 101 | 102 | 1 | DC | AS14174829 | [34 empty] | 2 | 0.61 | 40 | <50 | <5 | <10 | 11.5 | 6 | 17 | 17 | 37 | 1.87 | <50 | <5 | 0.45 | <50 | 6.05 | 2050 | 8 | <0.05 | 19 | 1340 | 110 | 0.98 | <10 | 5 | <50 | 11 | <100 | <0.05 | <50 | <50 | 40 | <50 | 1090
D | 14MCDDH002 | MC140170 | 102 | 103 | 1 | DC | AS14174829 | [34 empty] | 2 | 0.56 | 30 | <50 | <5 | <10 | 12.75 | <5 | 21 | 14 | 41 | 2.03 | <50 | <5 | 0.42 | <50 | 6.77 | 2260 | 7 | <0.05 | 19 | 1010 | 60 | 1.15 | <10 | <5 | <50 | 12 | <100 | <0.05 | <50 | <50 | 42 | <50 | 100
D | 14MCDDH002 | MC140171 | 103 | 104 | 1 | DC | AS14174829 | [34 empty] | 3 | 0.75 | 70 | <50 | <5 | <10 | 10.9 | <5 | 29 | 16 | 231 | 2.24 | <50 | <5 | 0.51 | <50 | 5.89 | 1800 | 10 | <0.05 | 38 | 780 | 70 | 1.54 | <10 | 5 | <50 | 13 | <100 | <0.05 | <50 | <50 | 83 | <50 | 370
D | 14MCDDH002 | MC140172 | 104 | 105 | 1 | DC | AS14174829 | [34 empty] | 2 | 0.37 | 40 | <50 | <5 | <10 | 14.55 | <5 | 19 | 9 | 287 | 1.59 | <50 | <5 | 0.3 | <50 | 7.82 | 2510 | 11 | <0.05 | 8 | 440 | 30 | 0.54 | 10 | <5 | <50 | 14 | <100 | <0.05 | <50 | <50 | 47 | <50 | 40
D | 14MCDDH002 | MC140173 | 105 | 106 | 1 | DC | AS14174829 | [34 empty] | 1 | 0.23 | 10 | 60 | <5 | <10 | 18.55 | <5 | 9 | 7 | 74 | 1.18 | <50 | <5 | 0.16 | <50 | 10.2 | 3190 | <5 | <0.05 | <5 | 440 | 10 | 0.06 | <10 | <5 | <50 | 15 | <100 | <0.05 | <50 | <50 | 16 | <50 | <10
D | 14MCDDH002 | MC140174 | 106 | 107 | 1 | DC | AS14174829 | <1 | 1.51 | <50 | 80 | <10 | <20 | 16.35 | <10 | 10 | 10 | 90 | 1.14 | <50 | 1.4 | <50 | 8.7 | 3090 | <10 | <0.05 | 10 | 430 | 20 | 0.09 | <50 | <10 | <30 | 10 | <50 | 0.07 | <50 | <50 | 20 | <50 | 30
D | 14MCDDH002 | MC140175 | 107 | 108 | 1 | DC | AS14174829 | <1 | 1.98 | <50 | 130 | <10 | <20 | 13.35 | <10 | 20 | 30 | 160 | 1.35 | <50 | 1.8 | <50 | 7.23 | 2780 | <10 | <0.05 | 20 | 410 | 20 | 0.18 | <50 | <10 | <30 | 10 | <50 | 0.09 | <50 | <50 | 50 | <50 | 20
D | 14MCDDH002 | MC140176 | 108 | 109 | 1 | DC | AS14174829 | 1 | 3.65 | <50 | 560 | <10 | <20 | 9.37 | <10 | 40 | 30 | 1320 | 2.23 | <50 | 2.8 | <50 | 5.16 | 2440 | 10 | 0.05 | 30 | 440 | 90 | 0.61 | <50 | 10 | <30 | 20 | <50 | 0.16 | <50 | <50 | 120 | <50 | 50
D | 14MCDDH002 | MC140177 | 109 | 110 | 1 | DC | AS14174829 | <1 | 2.45 | <50 | 820 | <10 | <20 | 12.5 | <10 | 20 | 20 | 130 | 2.07 | <50 | 1.5 | <50 | 6.52 | 3470 | <10 | 0.05 | 20 | 340 | 20 | 0.36 | <50 | <10 | <30 | 30 | <50 | 0.11 | <50 | <50 | 40 | <50 | 20
D | 14MCDDH002 | MC140178 | 110 | 111 | 1 | DC | AS14174829 | <1 | 2.53 | <50 | 2930 | <10 | <20 | 12.1 | <10 | 10 | 10 | 160 | 2.04 | <50 | 2.1 | <50 | 6.33 | 3790 | <10 | 0.06 | 10 | 380 | 20 | 0.42 | <50 | <10 | <30 | 60 | <50 | 0.1 | <50 | <50 | 30 | <50 | <20
D | 14MCDDH002 | MC140179 | 111 | 112 | 1 | DC | AS14174829 | <1 | 2.41 | <50 | 3540 | <10 | <20 | 11.65 | <10 | 10 | 10 | 170 | 2.42 | <50 | 1.7 | <50 | 6.16 | 5210 | <10 | 0.06 | 20 | 320 | 20 | 0.42 | <50 | <10 | <30 | 50 | <50 | 0.1 | <50 | <50 | 50 | <50 | 20
D | 14MCDDH002 | MC140181 | 112 | 113 | 1 | DC | AS14174829 | <1 | 2.31 | <50 | 5320 | <10 | <20 | 10.3 | <10 | 10 | 10 | 50 | 2.9 | <50 | 1.9 | <50 | 5.56 | 3410 | <10 | 0.07 | 10 | 320 | <20 | 0.77 | <50 | <10 | <30 | 130 | <50 | 0.1 | <50 | <50 | 40 | <50 | 20
D | 14MCDDH002 | MC140182 | 113 | 114 | 1 | DC | AS14174829 | <1 | 2.18 | <50 | 1940 | <10 | <20 | 10.3 | <10 | 10 | 10 | 30 | 2.94 | <50 | 1.7 | <50 | 5.54 | 3440 | <10 | 0.05 | 20 | 290 | <20 | 0.88 | <50 | <10 | <30 | 40 | <50 | 0.09 | <50 | <50 | 20 | <50 | 20
D | 14MCDDH002 | MC140183 | 114 | 115 | 1 | DC | AS14174829 | <1 | 3.46 | <50 | 1280 | <10 | <20 | 10.45 | <10 | 10 | 20 | 30 | 2.63 | <50 | 1.8 | <50 | 5.99 | 5080 | <10 | 0.05 | 10 | 350 | <20 | <0.05 | <50 | 10 | <30 | 40 | <50 | 0.14 | <50 | <50 | 30 | <50 | 20
D | 14MCDDH002 | MC140184 | 115 | 116 | 1 | DC | AS14174829 | <1 | 3.85 | <50 | 1300 | <10 | <20 | 8.88 | <10 | 10 | 20 | 20 | 2.22 | <50 | 1.7 | <50 | 5.22 | 4450 | <10 | 0.05 | 20 | 390 | <20 | 0.07 | <50 | 10 | <30 | 40 | <50 | 0.15 | <50 | <50 | 40 | <50 | 20
D | 14MCDDH002 | MC140185 | 116 | 117 | 1 | DC | AS14174829 | <1 | 3.08 | <50 | 3180 | <10 | <20 | 11.25 | <10 | 10 | 30 | <10 | 2.17 | <50 | 1.3 | <50 | 6.38 | 3110 | <10 | 0.06 | 20 | 360 | <20 | 0.1 | <50 | 10 | <30 | 60 | <50 | 0.14 | <50 | <50 | 40 | <50 | 20
D | 14MCDDH002 | MC140186 | 117 | 118 | 1 | DC | AS14174829 | <1 | 4.79 | <50 | 3180 | <10 | <20 | 7.62 | <10 | 10 | 40 | 10 | 3.31 | <50 | 3 | <50 | 4.73 | 1620 | <10 | 0.08 | 10 | 570 | <20 | 0.1 | <50 | 10 | <30 | 70 | <50 | 0.2 | <50 | <50 | 60 | <50 | 20
D | 14MCDDH002 | MC140187 | 118 | 119 | 1 | DC | AS14174829 | <1 | 4.93 | <50 | 2450 | <10 | <20 | 6.6 | <10 | 10 | 40 | 10 | 3.33 | <50 | 2.5 | <50 | 4.29 | 1040 | <10 | 0.06 | 10 | 520 | <20 | 0.06 | <50 | 10 | <30 | 60 | <50 | 0.21 | <50 | <50 | 70 | <50 | 20
D | 14MCDDH002 | MC140188 | 119 | 120 | 1 | DC | AS14174829 | <1 | 3.61 | <50 | 5220 | <10 | <20 | 9.54 | <10 | 10 | 20 | <10 | 2.39 | <50 | 2.3 | <50 | 5.68 | 1440 | <10 | 0.06 | 10 | 360 | <20 | 0.13 | <50 | 10 | <30 | 90 | <50 | 0.16 | <50 | <50 | 50 | <50 | 20
D | 14MCDDH002 | MC140189 | 125 | 126 | 1 | DC | AS14174829 | <1 | 6.19 | <50 | 880 | <10 | <20 | 3.59 | <10 | 20 | 40 | 10 | 4.9 | <50 | 3.7 | <50 | 3.78 | 760 | <10 | 0.05 | 30 | 650 | <20 | <0.05 | <50 | 10 | <30 | 40 | <50 | 0.26 | <50 | <50 | 80 | <50 | 40
D | 14MCDDH002 | MC140190 | 129 | 130 | 1 | DC | AS14174829 | <1 | 5.76 | <50 | 1950 | <10 | <20 | 4.76 | <10 | 10 | 40 | 10 | 4.75 | <50 | 3 | <50 | 4.61 | 1550 | <10 | 0.05 | 30 | 580 | <20 | 0.1 | <50 | 10 | <30 | 40 | <50 | 0.25 | <50 | <50 | 70 | <50 | 40
D | 14MCDDH002 | MC140191 | 133 | 134 | 1 | DC | AS14174829 | <1 | 7.11 | <50 | 190 | <10 | <20 | 1.31 | <10 | 20 | 60 | 10 | 6.21 | <50 | 3 | <50 | 4.34 | 480 | <10 | 0.05 | 30 | 760 | <20 | <0.05 | <50 | 10 | <30 | 30 | <50 | 0.31 | <50 | <50 | 90 | <50 | 40
D | 14MCDDH002 | MC140192 | 139 | 140 | 1 | DC | AS14174829 | <1 | 7.06 | <50 | 540 | <10 | <20 | 0.31 | <10 | 20 | 60 | 10 | 5.85 | <50 | 4.1 | <50 | 4.42 | 140 | <10 | 0.06 | 30 | 750 | <20 | <0.05 | <50 | 10 | <30 | 50 | <50 | 0.31 | <50 | <50 | 90 | <50 | 30
D | 14MCDDH002 | MC140193 | 140 | 141 | 1 | DC | AS14174829 | <1 | 6.77 | <50 | 1590 | <10 | <20 | 0.4 | <10 | 20 | 60 | 70 | 5.46 | <50 | 4.1 | <50 | 4.88 | 270 | <10 | 0.07 | 40 | 760 | <20 | 0.12 | <50 | 10 | <30 | 150 | <50 | 0.31 | <50 | <50 | 80 | <50 | 30
D | 14MCDDH002 | MC140194 | 141 | 142 | 1 | DC | AS14174829 | <1 | 6.76 | <50 | 1550 | <10 | <20 | 1.42 | <10 | 20 | 50 | 90 | 6.2 | <50 | 5.1 | <50 | 4.78 | 1080 | <10 | 0.09 | 30 | 1270 | <20 | 0.08 | <50 | 20 | <30 | 150 | <50 | 0.71 | <50 | <50 | 160 | <50 | 30
D | 14MCDDH002 | MC140195 | 148 | 149 | 1 | DC | AS14174829 | <1 | 6.43 | <50 | 890 | <10 | <20 | 1.02 | <10 | 40 | 30 | 40 | 10.05 | <50 | 2.1 | <50 | 4.62 | 1130 | <10 | 0.82 | 20 | 1920 | <20 | 0.16 | <50 | 30 | <30 | 60 | <50 | 1.28 | <50 | <50 | 270 | <50 | 70
D | 14MCDDH002 | MC140196 | 152 | 153 | 1 | DC | AS14174829 | <1 | 6.22 | <50 | 880 | <10 | <20 | 0.31 | <10 | 50 | 50 | 620 | 7.19 | <50 | 3.3 | 50 | 6.88 | 820 | <10 | 0.26 | 30 | 760 | 160 | 0.24 | <50 | 10 | <30 | 40 | <50 | 0.26 | <50 | <50 | 90 | <50 | 160
D | 14MCDDH002 | MC140197 | 158.5 | 159.5 | 1 | DC | AS14174829 | <1 | 6.14 | <50 | 1620 | <10 | <20 | 0.95 | <10 | 40 | 10 | 10 | 9.46 | <50 | 3.7 | <50 | 3.91 | 1040 | <10 | 0.15 | 10 | 1840 | <20 | 0.12 | <50 | 30 | <30 | 50 | <50 | 1.18 | <50 | <50 | 290 | <50 | 80
D | 14MCDDH002 | MC140198 | 163.5 | 164.5 | 1 | DC | AS14174829 | <1 | 5.73 | <50 | 1140 | <10 | <20 | 1.64 | <10 | 40 | <10 | 60 | 10.05 | <50 | 2.2 | <50 | 3.44 | 1530 | <10 | 1 | <10 | 1890 | <20 | 0.15 | <50 | 20 | <30 | 60 | <50 | 1.1 | <50 | <50 | 230 | <50 | 60
D | 14MCDDH002 | MC140199 | 172 | 173 | 1 | DC | AS14174829 | <1 | 6.03 | <50 | 960 | <10 | <20 | 1.48 | <10 | 40 | <10 | 100 | 9.42 | <50 | 3.9 | <50 | 3.9 | 1560 | <10 | 0.46 | <10 | 1670 | <20 | 0.15 | <50 | 30 | <30 | 40 | <50 | 1.24 | <50 | <50 | 320 | <50 | 70
D | 14MCDDH002 | MC140201 | 183 | 184 | 1 | DC | AS14174829 | <1 | 6.48 | <50 | 990 | <10 | <20 | 1.22 | <10 | 40 | 40 | 100 | 9.27 | <50 | 4.2 | <50 | 4.19 | 1330 | <10 | 0.43 | 20 | 1460 | <20 | 0.14 | <50 | 30 | <30 | 80 | <50 | 1.09 | <50 | <50 | 310 | <50 | 120
D | 14MCDDH002 | MC140202 | 190 | 191 | 1 | DC | AS14174829 | <1 | 6.13 | <50 | 1140 | <10 | <20 | 0.94 | <10 | 50 | 20 | 50 | 10 | <50 | 4.3 | <50 | 4.01 | 1300 | <10 | 0.18 | 20 | 1540 | <20 | <0.05 | <50 | 20 | <30 | 80 | <50 | 0.9 | <50 | <50 | 260 | <50 | 70
D | 14MCDDH002 | MC140203 | 198 | 199 | 1 | DC | AS14174829 | <1 | 5.97 | <50 | 1070 | <10 | <20 | 0.68 | <10 | 40 | 20 | 80 | 10.7 | <50 | 3.2 | <50 | 4.37 | 1400 | <10 | 0.15 | 20 | 1600 | <20 | 0.1 | <50 | 20 | <30 | 80 | <50 | 0.94 | <50 | <50 | 260 | <50 | 80
EOF