## MD053W1
HOLE-ID | FROM | TO | TO_Special | SAMPLE NO | AUAV | AUAV_Special | AU1 | AU1_Special | AU2 | AS | AU3 | AU4 | AU5 | AU6 | AU7 | NI | CR | CU | PB | ZN | AG | BI | SB | HG | SN | MAPINFO_ID | LECHWELL1 | LECHWELL1_Special | LECHWELL2 | LECHWELL2_Special | CHECKLECH | CHECKLECH_Special | RECOVERY | RECOVERY_Special | LOCATIONX | LOCATIONY | LOCATIONZ | LOCATIONX_Special | LOCATIONY_Special | LOCATIONZ_Special
MD053W1 | 508 | 509 |  | Z10730 |  |  | 0.05
MD053W1 | 509 | 510 |  | Z10731 |  |  | 0.07
MD053W1 | 510 | 511.1 |  | Z10732 |  |  | 0.03
MD053W1 | 511.1 | 512.1 |  | Z10733 |  |  | 0.03 |  | 0.01
MD053W1 | 512.1 | 512.8 |  | Z10734 |  |  | 0.06
MD053W1 | 512.8 | 513.8 |  | Z10735 |  |  | 0.02
MD053W1 | 513.8 | 514.8 |  | Z10736 |  |  | 0.0005
MD053W1 | 514.8 | 516 |  | Z10737 |  |  | 0.0005
MD053W1 | 516 | 517 |  | Z10738 |  |  | 0.0005
MD053W1 | 517 | 518 |  | Z10739 |  |  | 0.06
MD053W1 | 518 | 519 |  | Z10740 |  |  | 0.0005
MD053W1 | 519 | 520 |  | Z10741 |  |  | 0.0005
MD053W1 | 520 | 521 |  | Z10742 |  |  | 0.0005
MD053W1 | 521 | 522 |  | Z10743 |  |  | 0.0005 |  | 0.0005
MD053W1 | 522 | 523 |  | Z10744 |  |  | 0.0005
MD053W1 | 523 | 524 |  | Z10745 |  |  | 0.0005
MD053W1 | 524 | 525 |  | Z10746 |  |  | 0.0005
MD053W1 | 525 | 526 |  | Z10747 |  |  | 0.0005
MD053W1 | 526 | 527 |  | Z10748 |  |  | 0.0005
MD053W1 | 527 | 528 |  | Z10749 |  |  | 0.0005
MD053W1 | 528 | 529 |  | Z10750 |  |  | 0.0005
MD053W1 | 529 | 529.6 |  | Z10751 |  |  | 0.01
MD053W1 | 529.6 | 530.6 |  | Z10752 |  |  | 0.09 |  | 0.06
MD053W1 | 530.6 | 531.6 |  | Z10753 |  |  | 0.07
MD053W1 | 531.6 | 532.6 |  | Z10754 |  |  | 0.0005
MD053W1 | 532.6 | 533.5 |  | Z10755 |  |  | 0.0005
MD053W1 | 533.5 | 534 |  | Z10756 |  |  | 0.06
MD053W1 | 534 | 535 |  | Z10757 |  |  | 0.0005
MD053W1 | 535 | 536.1 |  | Z10758 |  |  | 0.03
MD053W1 | 536.1 | 537 |  | Z10759 |  |  | 0.02
MD053W1 | 537 | 538 |  | Z10760 |  |  | 0.01
MD053W1 | 538 | 538.9 |  | Z10761 |  |  | 0.02
MD053W1 | 538.9 | 539.9 |  | Z10762 |  |  | 0.11
MD053W1 | 539.9 | 540.9 |  | Z10763 |  |  | 0.11 |  | 0.08
MD053W1 | 540.9 | 541.5 |  | Z10764 |  |  | 0.05
MD053W1 | 541.5 | 542.5 |  | Z10765 |  |  | 0.06
MD053W1 | 542.5 | 543.5 |  | Z10766 |  |  | 0.03
MD053W1 | 543.5 | 544.5 |  | Z10767 |  |  | 0.02
MD053W1 | 544.5 | 545.5 |  | Z10768 |  |  | 0.02
MD053W1 | 545.5 | 546.5 |  | Z10769 |  |  | 0.01
MD053W1 | 546.5 | 547.7 |  | Z10770 |  |  | 0.03
MD053W1 | 547.7 | 548.1 |  | Z10771 |  |  | 0.25 |  | 0.22
MD053W1 | 607.4 | 608.4 |  | Z10772 |  |  | 0.02
MD053W1 | 608.4 | 609.8 |  | Z10773 |  |  | 0.0005
MD053W1 | 609.8 | 610.4 |  | Z10774 |  |  | 0.01
MD053W1 | 610.4 | 611.3 |  | Z10775 |  |  | 0.01
MD053W1 | 611.3 | 612.5 |  | Z10776 |  |  | 0.07
MD053W1 | 612.5 | 613.5 |  | Z10777 |  |  | 0.03
MD053W1 | 613.5 | 614.5 |  | Z10778 |  |  | 0.03
MD053W1 | 614.5 | 615.5 |  | Z10779 |  |  | 0.02
MD053W1 | 615.5 | 616.4 |  | Z10780 |  |  | 0.04 |  | 0.03
MD053W1 | 616.4 | 617.4 |  | Z10781 |  |  | 0.01
MD053W1 | 617.4 | 618.4 |  | Z10782 |  |  | 0.02
MD053W1 | 618.4 | 620.1 |  | Z10783 |  |  | 0.0005
MD053W1 | 620.1 | 621.7 |  | Z10784 |  |  | 0.0005
MD053W1 | 621.7 | 622.9 |  | Z10785 |  |  | 0.02
MD053W1 | 622.9 | 624.5 |  | Z10786 |  |  | 0.0005
MD053W1 | 624.5 | 626 |  | Z10787 |  |  | 0.0005
MD053W1 | 626 | 627 |  | Z10788 |  |  | 0.0005 |  | 0.0005
MD053W1 | 627 | 628 |  | Z10789 |  |  | 0.04
MD053W1 | 638.2 | 639.2 |  | Z10790 |  |  | 0.06
MD053W1 | 639.2 | 640.2 |  | Z10791 |  |  | 0.53
MD053W1 | 640.2 | 641.5 |  | Z10792 |  |  | 0.41
MD053W1 | 641.5 | 642.5 |  | Z10793 |  |  | 1.43 |  | 1.37
MD053W1 | 642.5 | 643.5 |  | Z10794 |  |  | 1.13
MD053W1 | 643.5 | 644.9 |  | Z10795 |  |  | 0.94
MD053W1 | 644.9 | 646 |  | Z10796 |  |  | 1.12
MD053W1 | 646 | 647 |  | Z10797 |  |  | 0.71
MD053W1 | 647 | 648 |  | Z10798 |  |  | 0.76
MD053W1 | 648 | 649 |  | Z10799 |  |  | 1.45
MD053W1 | 649 | 650.7 |  | Z10800 |  |  | 1.53 |  | 1.48
MD053W1 | 650.7 | 652 |  | Z10801 |  |  | 0.13
MD053W1 | 652 | 653 |  | Z10802 |  |  | 0.03
MD053W1 | 653 | 654 |  | Z10803 |  |  | 0.02

## MD045W1
HOLE-ID | FROM | TO | TO_Special | SAMPLE NO | AUAV | AUAV_Special | AU1 | AU1_Special | AU2 | AS | AU3 | AU4 | AU5 | AU6 | AU7 | NI | CR | CU | PB | ZN | AG | BI | SB | HG | SN | MAPINFO_ID | LECHWELL1 | LECHWELL1_Special | LECHWELL2 | LECHWELL2_Special | CHECKLECH | CHECKLECH_Special | RECOVERY | RECOVERY_Special | LOCATIONX | LOCATIONY | LOCATIONZ | LOCATIONX_Special | LOCATIONY_Special | LOCATIONZ_Special
MD045W1 | 385 | 386 |  | Z10903 |  |  | 0.62 |  | 0.68
MD045W1 | 392 | 393 |  | Z10602 |  |  | 0.05
MD045W1 | 393 | 394 |  | Z10603 |  |  | 0.02
MD045W1 | 394 | 395 |  | Z10604 |  |  | 0.01
MD045W1 | 395 | 396 |  | Z10605 |  |  | 0.01
MD045W1 | 396 | 397 |  | Z10606 |  |  | 0.0005
MD045W1 | 397 | 398 |  | Z10607 |  |  | 0.01
MD045W1 | 398 | 398.32 |  | Z10608 |  |  | 0.03
MD045W1 | 398.32 | 399 |  | Z10609 |  |  | 0.07
MD045W1 | 399 | 400 |  | Z10610 |  |  | 0.13
MD045W1 | 400 | 401 |  | Z10611 |  |  | 0.49 |  | 0.46
MD045W1 | 401 | 402 |  | Z10612 |  |  | 1.79
MD045W1 | 402 | 403 |  | Z10613 |  |  | 0.89
MD045W1 | 403 | 404 |  | Z10614 |  |  | 1.07
MD045W1 | 404 | 405.1 |  | Z10615 |  |  | 0.5
MD045W1 | 405.1 | 406 |  | Z10616 |  |  | 0.31
MD045W1 | 406 | 407 |  | Z10617 |  |  | 0.07
MD045W1 | 407 | 408 |  | Z10618 |  |  | 0.03
MD045W1 | 408 | 409 |  | Z10619 |  |  | 0.11
MD045W1 | 409 | 410 |  | Z10620 |  |  | 0.23
MD045W1 | 410 | 410.73 |  | Z10621 |  |  | 0.29
MD045W1 | 410.73 | 412 |  | Z10622 |  |  | 1.95 |  | 1.74
MD045W1 | 412 | 413 |  | Z10623 |  |  | 0.35
MD045W1 | 413 | 413.9 |  | Z10624 |  |  | 0.06
MD045W1 | 413.9 | 414.6 |  | Z10625 |  |  | 0.05
MD045W1 | 414.6 | 415.3 |  | Z10626 |  |  | 0.1
MD045W1 | 415.3 | 416.23 |  | Z10627 |  |  | 0.57
MD045W1 | 416.23 | 416.75 |  | Z10628 |  |  | 3.59 |  | 3.69
MD045W1 | 416.75 | 418 |  | Z10629 |  |  | 1.02
MD045W1 | 418 | 419 |  | Z10630 |  |  | 0.71
MD045W1 | 419 | 420 |  | Z10631 |  |  | 0.7
MD045W1 | 420 | 421 |  | Z10632 |  |  | 0.26
MD045W1 | 421 | 422 |  | Z10633 |  |  | 0.23
MD045W1 | 422 | 423 |  | Z10634 |  |  | 0.24
MD045W1 | 423 | 423.76 |  | Z10635 |  |  | 0.04
MD045W1 | 423.76 | 425.2 |  | Z10636 |  |  | 8.99 |  | 9.23
MD045W1 | 425.2 | 426 |  | Z10637 |  |  | 4.82
MD045W1 | 426 | 427 |  | Z10638 |  |  | 8.93 |  | 8.19
MD045W1 | 427 | 428 |  | Z10639 |  |  | 4.68
MD045W1 | 428 | 428.7 |  | Z10640 |  |  | 9.68 |  | 8.78
MD045W1 | 428.7 | 429 |  | Z10641 |  |  | 1.12 |  | 1.13
MD045W1 | 429 | 430 |  | Z10642 |  |  | 0.57
MD045W1 | 430 | 431 |  | Z10643 |  |  | 0.43
MD045W1 | 431 | 432 |  | Z10644 |  |  | 0.77
MD045W1 | 432 | 433 |  | Z10645 |  |  | 0.21
MD045W1 | 433 | 434 |  | Z10646 |  |  | 0.47
MD045W1 | 434 | 435 |  | Z10647 |  |  | 0.18 |  | 0.24
MD045W1 | 435 | 436 |  | Z10648 |  |  | 0.57
MD045W1 | 436 | 437 |  | Z10649 |  |  | 1.22 |  | 1.13
MD045W1 | 437 | 438 |  | Z10650 |  |  | 0.31
MD045W1 | 438 | 439 |  | Z10651 |  |  | 0.55
MD045W1 | 439 | 440 |  | Z10652 |  |  | 0.34
MD045W1 | 440 | 441 |  | Z10653 |  |  | 0.6
MD045W1 | 441 | 442 |  | Z10654 |  |  | 0.77
MD045W1 | 442 | 443 |  | Z10655 |  |  | 0.48 |  | 0.55
MD045W1 | 443 | 444 |  | Z10656 |  |  | 1
MD045W1 | 444 | 445 |  | Z10657 |  |  | 0.38
MD045W1 | 445 | 446 |  | Z10658 |  |  | 0.77
MD045W1 | 446 | 447 |  | Z10659 |  |  | 0.65
MD045W1 | 447 | 448.18 |  | Z10660 |  |  | 0.63
MD045W1 | 448.18 | 448.66 |  | Z10661 |  |  | 0.93
MD045W1 | 448.66 | 449 |  | Z10662 |  |  | 0.78 |  | 0.88
MD045W1 | 449 | 450 |  | Z10663 |  |  | 0.83
MD045W1 | 450 | 451 |  | Z10664 |  |  | 0.85
MD045W1 | 451 | 452.1 |  | Z10665 |  |  | 0.81
MD045W1 | 452.1 | 453 |  | Z10666 |  |  | 3.28 |  | 3.37
MD045W1 | 453 | 454 |  | Z10667 |  |  | 2.94 |  | 2.61
MD045W1 | 454 | 455 |  | Z10668 |  |  | 1.01
MD045W1 | 455 | 456.05 |  | Z10669 |  |  | 2.36
MD045W1 | 456.05 | 457 |  | Z10670 |  |  | 4.72 |  | 4.61
MD045W1 | 457 | 458 |  | Z10671 |  |  | 4.82 |  | 4.78
MD045W1 | 458 | 459 |  | Z10672 |  |  | 6.32
MD045W1 | 459 | 460 |  | Z10673 |  |  | 6.97 |  | 7.09
MD045W1 | 460 | 461 |  | Z10674 |  |  | 7.16 |  | 6.85
MD045W1 | 461 | 462 |  | Z10675 |  |  | 7.69
MD045W1 | 462 | 463 |  | Z10676 |  |  | 6.59 |  | 7.11
MD045W1 | 463 | 464 |  | Z10677 |  |  | 5.35
MD045W1 | 464 | 465 |  | Z10678 |  |  | 5.39 |  | 5.42
MD045W1 | 465 | 466 |  | Z10679 |  |  | 1.59
MD045W1 | 466 | 467 |  | Z10680 |  |  | 3.46
MD045W1 | 467 | 468 |  | Z10681 |  |  | 7.01 |  | 6.72
MD045W1 | 468 | 469 |  | Z10682 |  |  | 10.1 |  | 10.2
MD045W1 | 469 | 470 |  | Z10683 |  |  | 6.43
MD045W1 | 470 | 471 |  | Z10684 |  |  | 4.56
MD045W1 | 471 | 472 |  | Z10685 |  |  | 3.48
MD045W1 | 472 | 473 |  | Z10686 |  |  | 4.99 |  | 5.05
MD045W1 | 473 | 474 |  | Z10687 |  |  | 8.13 |  | 7.74
MD045W1 | 474 | 474.63 |  | Z10688 |  |  | 8.01 |  | 7.96
MD045W1 | 474.63 | 476.3 |  | Z10689 |  |  | 1.19
MD045W1 | 476.3 | 477.4 |  | Z10690 |  |  | 1.7
MD045W1 | 477.4 | 478.2 |  | Z10691 |  |  | 0.93
MD045W1 | 478.2 | 479.1 |  | Z10692 |  |  | 1.97
MD045W1 | 479.1 | 480 |  | Z10693 |  |  | 1.68 |  | 1.69
MD045W1 | 480 | 481 |  | Z10694 |  |  | 0.32
MD045W1 | 481 | 482 |  | Z10695 |  |  | 2.45 |  | 2.68
MD045W1 | 482 | 483 |  | Z10696 |  |  | 0.83
MD045W1 | 483 | 484 |  | Z10697 |  |  | 0.59
MD045W1 | 484 | 485 |  | Z10698 |  |  | 4.09 |  | 4.67
MD045W1 | 485 | 486 |  | Z10699 |  |  | 1.77
MD045W1 | 486 | 487 |  | Z10700 |  |  | 3.28
MD045W1 | 487 | 488 |  | Z10701 |  |  | 1.26
MD045W1 | 488 | 489 |  | Z10702 |  |  | 0.47 |  | 0.56
MD045W1 | 489 | 490 |  | Z10703 |  |  | 1.61
MD045W1 | 490 | 491 |  | Z10704 |  |  | 2.33
MD045W1 | 491 | 492 |  | Z10705 |  |  | 1.88
MD045W1 | 492 | 493 |  | Z10706 |  |  | 2.87
MD045W1 | 493 | 494 |  | Z10707 |  |  | 1.99
MD045W1 | 494 | 494.55 |  | Z10708 |  |  | 2.86
MD045W1 | 494.55 | 495.5 |  | Z10709 |  |  | 6.09 |  | 6.39
MD045W1 | 495.5 | 496.5 |  | Z10710 |  |  | 3.21
MD045W1 | 496.5 | 497.5 |  | Z10711 |  |  | 2.03 |  | 1.98
MD045W1 | 497.5 | 498.16 |  | Z10712 |  |  | 1.22
MD045W1 | 498.16 | 499.34 |  | Z10713 |  |  | 1.11
MD045W1 | 499.34 | 499.9 |  | Z10714 |  |  | 0.87
MD045W1 | 499.9 | 501 |  | Z10715 |  |  | 1.05
MD045W1 | 501 | 502 |  | Z10716 |  |  | 2.37 |  | 2.61
MD045W1 | 502 | 503 |  | Z10717 |  |  | 0.96
MD045W1 | 503 | 504 |  | Z10718 |  |  | 1.25
MD045W1 | 504 | 504.95 |  | Z10719 |  |  | 3.01 |  | 3.14
MD045W1 | 504.95 | 506 |  | Z10720 |  |  | 1.78
MD045W1 | 506 | 507.5 |  | Z10721 |  |  | 1.56
MD045W1 | 507.5 | 508.5 |  | Z10722 |  |  | 0.67 |  | 0.79
MD045W1 | 508.5 | 509.45 |  | Z10723 |  |  | 0.93
MD045W1 | 509.45 | 510.3 |  | Z10724 |  |  | 1.13
MD045W1 | 510.3 | 511 |  | Z10725 |  |  | 0.21
MD045W1 | 511 | 512 |  | Z10726 |  |  | 0.39 |  | 0.45
MD045W1 | 512 | 513 |  | Z10727 |  |  | 0.04
MD045W1 | 513 | 514 |  | Z10728 |  |  | 0.02
MD045W1 | 514 | 515 |  | Z10729 |  |  | 0.03

## ASSAYS
HILL 50 LIMITED ANNUAL REPORT MCN 4134-52, 4218-4225, 4343-45
MAUD CREEK PROJECT DIAMOND DRILLING ye 31/12/2001
ASSAY FILE
Repeat
HOLE-ID | From (m) | To (m) | SAMPLE NO | Gold ppm | Gold ppm | fire assay 50 gm catchweight
MD055W3 | 413 | 414 | Z10392 | 0.15 |  | Northern Australian laboratories P/L
MD055W3 | 414 | 415 | Z10393 | 0.11
MD055W3 | 415 | 416 | Z10394 | 0.14
MD055W3 | 416 | 417 | Z10395 | 0.05
MD055W3 | 417 | 418 | Z10396 | 0.16
MD055W3 | 418 | 419 | Z10397 | 0.59
MD055W3 | 419 | 420 | Z10398 | 0.85 | 0.77
MD055W3 | 420 | 421 | Z10399 | 0.34
MD055W3 | 421 | 421.73 | Z10400 | 0.55
MD055W3 | 421.73 | 422.5 | Z10401 | 0.98
MD055W3 | 422.5 | 423.49 | Z10402 | 3.48 | 3.24
MD055W3 | 423.49 | 424.33 | Z10403 | 2.55 | 2.43
MD055W3 | 424.33 | 425.18 | Z10404 | 0.61
MD055W3 | 425.18 | 426 | Z10405 | 0.28
MD055W3 | 426 | 427 | Z10406 | 0.2
MD055W3 | 427 | 428 | Z10407 | 0.11
MD055W3 | 428 | 429 | Z10408 | 0.06
MD055W3 | 429 | 430 | Z10409 | 0.05
MD055W3 | 430 | 431 | Z10410 | 0.03
MD055W3 | 431 | 432 | Z10411 | 0.04
MD055W3 | 432 | 433 | Z10412 | 0.07
MD055W3 | 433 | 434 | Z10413 | 1.11 | 1.25
MD055W3 | 434 | 435 | Z10414 | 0.57
MD055W3 | 435 | 436 | Z10415 | 0.14
MD055W3 | 436 | 437 | Z10416 | 0.17
MD055W3 | 437 | 438 | Z10417 | 0.07
MD055W3 | 438 | 439 | Z10418 | 0.06
MD055W3 | 439 | 440 | Z10419 | 0.09
MD055W3 | 440 | 441 | Z10420 | 0.14
MD055W3 | 441 | 442 | Z10421 | 0.03
MD055W3 | 442 | 443 | Z10422 | 0.02
MD055W3 | 443 | 444 | Z10423 | 0.05
MD055W3 | 444 | 445 | Z10424 | 0.29
MD055W3 | 445 | 446 | Z10425 | 0.08
MD055W3 | 446 | 447 | Z10426 | 0.22
MD055W3 | 447 | 448.1 | Z10427 | 0.05
MD055W3 | 448.1 | 448.4 | Z10428 | 0.51
MD055W3 | 448.4 | 449 | Z10429 | 0.33
MD055W3 | 449 | 450 | Z10430 | 0.49
MD055W3 | 450 | 451 | Z10431 | 0.37
MD055W3 | 451 | 452 | Z10432 | 0.29
MD055W3 | 452 | 453 | Z10433 | 0.24
MD055W3 | 453 | 454 | Z10434 | 0.15
MD055W3 | 454 | 455 | Z10435 | 9.59 | 8.83
MD055W3 | 455 | 456 | Z10436 | 0.26
MD055W3 | 456 | 457 | Z10437 | 0.17
MD055W3 | 457 | 458 | Z10438 | 0.21
MD055W3 | 458 | 458.3 | Z10439 | 0.23
MD055W3 | 458.3 | 459 | Z10440 | 0.22
MD055W3 | 459 | 460.05 | Z10441 | 0.34
MD055W3 | 460.05 | 461 | Z10442 | 0.4
MD055W3 | 461 | 462 | Z10443 | 0.27
MD055W3 | 462 | 463 | Z10444 | 0.45
MD055W3 | 463 | 464 | Z10445 | 0.29
MD055W3 | 464 | 465 | Z10446 | 0.56
MD055W3 | 465 | 466 | Z10447 | 0.35
MD055W3 | 466 | 467 | Z10448 | 0.75
MD055W3 | 467 | 468 | Z10449 | 1.85 | 1.62
MD055W3 | 468 | 468.66 | Z10450 | 1.54
MD055W3 | 468.66 | 469.3 | Z10451 | 1.63 | 1.82
MD055W3 | 469.3 | 470.3 | Z10452 | 1.31 | 1.43
MD055W3 | 470.3 | 472.3 | Z10453 | 0.86 | 0.88
MD055W3 | 472.3 | 473 | Z10454 | 0.68
MD055W3 | 473 | 474 | Z10455 | 0.33 | 0.32
MD055W3 | 474 | 475.1 | Z10456 | 1.04 | 1.01
MD055W3 | 475.1 | 476 | Z10457 | 0.62 | 0.51
MD055W3 | 476 | 477.4 | Z10458 | 0.39 | 0.35
MD055W3 | 477.4 | 478.4 | Z10459 | 0.39 | 0.4
MD055W3 | 478.4 | 479 | Z10460 | 0.57
MD055W3 | 479 | 480 | Z10461 | 0.62
MD055W3 | 480 | 481 | Z10462 | 0.0005
MD055W3 | 481 | 482 | Z10463 | 0.0005
MD055W3 | 482 | 483 | Z10464 | 0.0005
MD055W3 | 483 | 484 | Z10465 | 0.0005
MD055W3 | 484 | 485 | Z10466 | 0.0005
MD055W3 | 485 | 486 | Z10467 | 0.0005 | 0.0005
MD055W3 | 486 | 487 | Z10468 | 0.0005
MD055W3 | 487 | 488 | Z10469 | 0.0005
MD055W3 | 488 | 489 | Z10470 | 0.0005
MD055W3 | 540 | 541 | Z10471 | 0.0005
MD055W3 | 541 | 542 | Z10472 | 0.0005
MD055W3 | 542 | 543 | Z10473 | 0.0005
MD055W3 | 543 | 544 | Z10474 | 0.02
MD055W3 | 544 | 545 | Z10475 | 0.0005
MD055W3 | 545 | 546 | Z10476 | 0.0005
MD055W3 | 546 | 547 | Z10477 | 0.01
MD055W3 | 547 | 548 | Z10478 | 0.02
MD055W3 | 548 | 549 | Z10479 | 0.0005
MD055W3 | 549 | 550 | Z10480 | 0.02
MD055W3 | 550 | 551.1 | Z10481 | 0.01 | 0.0005
MD055W3 | 551.1 | 552 | Z10482 | 0.0005 | 0.0005
MD055W3 | 552 | 553 | Z10483 | 0.0005
MD055W3 | 553 | 554 | Z10484 | 0.0005
MD055W3 | 554 | 555 | Z10485 | 0.03
MD055W3 | 555 | 556 | Z10486 | 0.0005
MD055W3 | 556 | 557 | Z10487 | 0.0005
MD055W3 | 557 | 558 | Z10488 | 0.0005 | 0.0005
MD055W3 | 558 | 559.08 | Z10489 | 0.0005
MD055W3 | 559.08 | 560 | Z10490 | 0.01
MD055W3 | 560 | 561 | Z10491 | 0.02
MD055W3 | 561 | 562 | Z10492 | 0.0005 | 0.01
MD055W3 | 572 | 573 | Z10493 | 0.02
MD055W3 | 573 | 574 | Z10494 | 0.0005
MD055W3 | 574 | 575 | Z10495 | 0.0005
MD055W3 | 575 | 576 | Z10496 | 0.0005
MD055W3 | 576 | 577 | Z10497 | 0.0005
MD055W3 | 577 | 578 | Z10498 | 0.0005
MD055W3 | 578 | 579 | Z10499 | 0.01 | 0.02
MD055W3 | 579 | 580 | Z10500 | 0.0005
MD055W3 | 580 | 581 | Z10501 | 0.08
MD055W3 | 581 | 581.9 | Z10502 | 0.05
MD055W3 | 581.9 | 583 | Z10503 | 0.23 | 0.29
MD055W3 | 583 | 584 | Z10504 | 0.14
MD055W3 | 584 | 584.9 | Z10505 | 0.11
MD055W3 | 584.9 | 586 | Z10506 | 0.02
MD055W3 | 586 | 587.1 | Z10507 | 0.0005
MD055W3 | 587.1 | 588 | Z10508 | 0.0005
MD055W3 | 588 | 589 | Z10509 | 0.0005
MD055W3 | 589 | 590 | Z10510 | 0.0005
MD055W3 | 590 | 591 | Z10511 | 0.01
MD055W3 | 591 | 592 | Z10512 | 0.0005
MD055W3 | 592 | 593 | Z10513 | 0.0005
MD055W3 | 593 | 593.9 | Z10514 | 0.0005 | 0.0005
MD055W3 | 593.9 | 595.2 | Z10515 | 0.0005
MD055W3 | 595.2 | 596.2 | Z10516 | 0.0005
MD055W3 | 596.2 | 597.3 | Z10517 | 0.0005
MD055W3 | 597.3 | 597.8 | Z10518 | 0.01
MD055W3 | 597.8 | 599.1 | Z10519 | 0.06
MD055W3 | 599.1 | 600.2 | Z10520 | 0.02
MD055W3 | 600.2 | 601.8 | Z10521 | 0.0005
MD055W3 | 601.8 | 602.7 | Z10522 | 0.0005
MD055W3 | 602.7 | 603.8 | Z10523 | 0.0005 | 0.0005
MD055W3 | 603.8 | 605.7 | Z10524 | 0.0005
MD055W3 | 605.7 | 607 | Z10525 | 0.02
MD055W3 | 607 | 608 | Z10526 | 0.0005
MD055W3 | 608 | 609 | Z10527 | 0.0005
MD055W3 | 609 | 610 | Z10528 | 0.0005
MD055W3 | 610 | 611 | Z10529 | 0.0005 | 0.0005
MD055W3 | 611 | 612 | Z10530 | 0.0005
MD055W3 | 612 | 613 | Z10531 | 0.0005 | 0.0005
MD055W3 | 637.1 | 638.1 | Z10532 | 0.0005
MD055W3 | 638.1 | 639.2 | Z10533 | 0.0005
MD055W3 | 639.2 | 640.5 | Z10534 | 0.0005
MD055W3 | 640.5 | 642 | Z10535 | 0.0005
MD055W3 | 642 | 643 | Z10536 | 0.0005
MD055W3 | 643 | 644 | Z10537 | 0.0005
MD055W3 | 644 | 645 | Z10538 | 0.0005 | 0.0005
MD055W3 | 645 | 646 | Z10539 | 0.01
MD055W3 | 646 | 647 | Z10540 | 0.04
MD055W3 | 647 | 648 | Z10541 | 0.0005
MD055W3 | 648 | 649 | Z10542 | 0.01
MD055W3 | 649 | 650 | Z10543 | 0.0005
MD055W3 | 650 | 651 | Z10544 | 0.0005
MD055W3 | 651 | 652 | Z10545 | 0.01
MD055W3 | 652 | 653 | Z10546 | 0.0005
MD055W3 | 653 | 653.9 | Z10547 | 0.0005
MD055W3 | 653.9 | 655.2 | Z10548 | 0.01
MD055W3 | 655.2 | 656.2 | Z10549 | 0.0005
MD055W3 | 656.2 | 657 | Z10550 | 0.0005 | 0.0005
MD055W3 | 657 | 658 | Z10551 | 0.01
MD055W3 | 658 | 659 | Z10552 | 0.0005
MD055W3 | 659 | 659.9 | Z10553 | 0.01
MD055W3 | 659.9 | 661.1 | Z10554 | 0.0005
MD055W3 | 661.1 | 662.2 | Z10555 | 0.01
MD055W3 | 662.2 | 663.9 | Z10556 | 0.0005
MD055W3 | 663.9 | 665 | Z10557 | 0.52
MD055W3 | 665 | 666 | Z10558 | 0.84
MD055W3 | 666 | 667 | Z10559 | 1.39 | 1.29
MD055W3 | 667 | 668 | Z10560 | 0.91
MD055W3 | 668 | 669 | Z10561 | 0.81
MD055W3 | 669 | 669.8 | Z10562 | 2.28 | 2.31
MD055W3 | 669.8 | 670.45 | Z10563 | 4.99 | 4.98
MD055W3 | 670.45 | 671.8 | Z10564 | 0.95
MD055W3 | 671.8 | 673 | Z10565 | 1.42 | 1.47
MD055W3 | 673 | 674 | Z10566 | 0.75
MD055W3 | 674 | 675 | Z10567 | 0.52
MD055W3 | 675 | 676 | Z10568 | 0.08
MD055W3 | 676 | 677 | Z10569 | 0.03
MD055W3 | 677 | 678 | Z10570 | 0.02
MD055W3 | 678 | 679 | Z10571 | 0.01
MD055W3 | 679 | 680.2 | Z10572 | 0.01
MD055W3 | 680.2 | 681 | Z10573 | 0.02
MD055W3 | 681 | 682 | Z10574 | 0.01
MD055W3 | 682 | 683 | Z10575 | 0.0005
MD055W3 | 683 | 684 | Z10576 | 0.04
MD055W3 | 684 | 685 | Z10577 | 0.19 | 0.17
MD055W3 | 685 | 686 | Z10578 | 0.01
MD055W3 | 686 | 687 | Z10579 | 0.01
MD055W3 | 698 | 699 | Z10580 | 0.0005
MD055W3 | 699 | 700 | Z10581 | 0.02 | 0.03
MD055W3 | 700 | 701 | Z10582 | 0.0005
MD055W3 | 701 | 701.7 | Z10583 | 0.01
MD055W3 | 701.7 | 703 | Z10584 | 0.0005
MD055W3 | 703 | 704 | Z10585 | 0.0005
MD055W3 | 704 | 705 | Z10586 | 0.0005
MD055W3 | 705 | 706 | Z10587 | 0.0005
MD055W3 | 706 | 707 | Z10588 | 0.01
MD055W3 | 707 | 708 | Z10589 | 0.0005
MD055W3 | 708 | 709 | Z10590 | 0.0005
MD055W3 | 709 | 710 | Z10591 | 0.0005
MD055W3 | 710 | 711 | Z10592 | 0.01
MD055W3 | 711 | 712 | Z10593 | 0.0005
MD055W3 | 712 | 712.78 | Z10594 | 0.09 | 0.09
MD055W3 | 712.78 | 714 | Z10595 | 0.0005
MD055W3 | 714 | 715 | Z10596 | 0.01
MD055W3 | 715 | 716 | Z10597 | 0.0005
MD055W3 | 716 | 717 | Z10598 | 0.0005
MD055W3 | 717 | 718 | Z10599 | 0.02 | 0.01
MD055W3 | 718 | 719 | Z10600 | 0.0005
MD055W3 | 719 | 720 | Z10601 | 0.0005
MD055W2 | 386 | 387 | Z10184 | 0.03
MD055W2 | 387 | 388 | Z10185 | 0.01
MD055W2 | 388 | 389 | Z10186 | 0.01
MD055W2 | 389 | 390 | Z10187 | 0.05
MD055W2 | 390 | 391 | Z10188 | 0.01
MD055W2 | 391 | 392 | Z10189 | 0.02
MD055W2 | 392 | 393 | Z10190 | 0.03
MD055W2 | 393 | 394 | Z10191 | 0.11
MD055W2 | 394 | 395 | Z10192 | 0.08
MD055W2 | 395 | 396 | Z10193 | 0.03
MD055W2 | 396 | 397 | Z10194 | 0.11
MD055W2 | 397 | 398 | Z10195 | 0.14
MD055W2 | 398 | 399 | Z10196 | 0.07
MD055W2 | 399 | 400.2 | Z10197 | 0.34
MD055W2 | 400.2 | 401.23 | Z10198 | 0.67 | 0.63
MD055W2 | 401.23 | 402 | Z10199 | 0.23
MD055W2 | 402 | 403 | Z10200 | 0.18
MD055W2 | 403 | 404 | Z10201 | 0.08
MD055W2 | 404 | 405 | Z10202 | 0.13
MD055W2 | 405 | 406 | Z10203 | 0.16
MD055W2 | 406 | 407 | Z10204 | 0.26 | 0.28
MD055W2 | 407 | 408 | Z10205 | 0.18
MD055W2 | 408 | 409 | Z10206 | 0.09
MD055W2 | 409 | 410 | Z10207 | 0.11
MD055W2 | 410 | 411 | Z10208 | 0.2
MD055W2 | 411 | 412 | Z10209 | 0.42
MD055W2 | 412 | 413 | Z10210 | 0.31
MD055W2 | 413 | 414 | Z10211 | 0.57 | 0.57
MD055W2 | 414 | 415 | Z10212 | 0.29
MD055W2 | 415 | 416 | Z10213 | 0.55
MD055W2 | 416 | 417 | Z10214 | 0.45
MD055W2 | 417 | 418 | Z10215 | 0.42
MD055W2 | 418 | 419 | Z10216 | 0.19
MD055W2 | 419 | 420 | Z10217 | 0.32
MD055W2 | 420 | 421 | Z10218 | 0.73 | 0.81
MD055W2 | 421 | 422 | Z10219 | 0.71
MD055W2 | 422 | 423 | Z10220 | 0.21
MD055W2 | 423 | 424 | Z10221 | 0.36
MD055W2 | 424 | 425 | Z10222 | 0.69
MD055W2 | 425 | 426 | Z10223 | 0.57
MD055W2 | 426 | 426.85 | Z10224 | 0.16
MD055W2 | 426.85 | 428 | Z10225 | 0.59 | 0.59
MD055W2 | 428 | 429 | Z10226 | 0.41
MD055W2 | 429 | 430 | Z10227 | 0.24
MD055W2 | 430 | 431 | Z10228 | 0.21
MD055W2 | 431 | 432 | Z10229 | 0.19
MD055W2 | 432 | 433 | Z10230 | 0.18
MD055W2 | 433 | 434 | Z10231 | 0.16
MD055W2 | 434 | 435 | Z10232 | 0.11
MD055W2 | 435 | 436 | Z10233 | 0.19
MD055W2 | 436 | 437 | Z10234 | 0.56 | 0.56
MD055W2 | 437 | 438 | Z10235 | 0.3
MD055W2 | 438 | 439 | Z10236 | 0.27
MD055W2 | 439 | 440 | Z10237 | 0.35
MD055W2 | 440 | 441 | Z10238 | 0.31
MD055W2 | 441 | 442 | Z10239 | 0.48
MD055W2 | 442 | 443 | Z10240 | 0.17
MD055W2 | 443 | 444 | Z10241 | 0.38
MD055W2 | 444 | 445 | Z10242 | 0.49 | 0.53
MD055W2 | 445 | 446 | Z10243 | 0.51
MD055W2 | 446 | 447 | Z10244 | 0.18
MD055W2 | 447 | 448 | Z10245 | 0.38
MD055W2 | 448 | 449 | Z10246 | 0.47
MD055W2 | 449 | 449.8 | Z10247 | 0.42
MD055W2 | 449.8 | 451 | Z10248 | 1.95 | 2.04
MD055W2 | 451 | 452 | Z10249 | 2.66 | 2.51
MD055W2 | 452 | 453 | Z10250 | 0.22
MD055W2 | 453 | 454 | Z10251 | 0.14
MD055W2 | 454 | 455 | Z10252 | 0.19
MD055W2 | 455 | 456 | Z10253 | 0.07
MD055W2 | 456 | 457 | Z10254 | 0.03
MD055W2 | 457 | 458 | Z10255 | 0.0005
MD055W2 | 458 | 459 | Z10256 | 0.01
MD055W2 | 511 | 512 | Z10257 | 0.0005
MD055W2 | 512 | 513 | Z10258 | 0.01
MD055W2 | 513 | 514 | Z10259 | 0.0005
MD055W2 | 514 | 515 | Z10260 | 0.0005
MD055W2 | 515 | 516 | Z10261 | 0.0005
MD055W2 | 516 | 517 | Z10262 | 0.0005
MD055W2 | 517 | 517.5 | Z10263 | 0.0005
MD055W2 | 517.5 | 518 | Z10264 | 0.0005
MD055W2 | 518 | 519 | Z10265 | 0.0005
MD055W2 | 519 | 520 | Z10266 | 0.09
MD055W2 | 520 | 521 | Z10267 | 0.01
MD055W2 | 521 | 521.4 | Z10268 | 0.0005 | 0.0005
MD055W2 | 521.4 | 523 | Z10269 | 0.01
MD055W2 | 523 | 524 | Z10270 | 0.0005
MD055W2 | 524 | 525 | Z10271 | 0.0005
MD055W2 | 525 | 526 | Z10272 | 0.01
MD055W2 | 526 | 527 | Z10273 | 0.03
MD055W2 | 527 | 528 | Z10274 | 0.02
MD055W2 | 528 | 529 | Z10275 | 0.0005
MD055W2 | 529 | 530 | Z10276 | 0.02
MD055W2 | 530 | 531 | Z10277 | 0.0005
MD055W2 | 531 | 532 | Z10278 | 0.01
MD055W2 | 532 | 533 | Z10279 | 0.0005
MD055W2 | 533 | 534 | Z10280 | 0.0005
MD055W2 | 534 | 535 | Z10281 | 0.01
MD055W2 | 535 | 536 | Z10282 | 0.0005 | 0.0005
MD055W2 | 536 | 537 | Z10283 | 0.0005
MD055W2 | 537 | 538.44 | Z10284 | 0.0005
MD055W2 | 538.44 | 538.8 | Z10285 | 0.0005
MD055W2 | 538.8 | 540 | Z10286 | 0.0005
MD055W2 | 540 | 541 | Z10287 | 0.0005
MD055W2 | 541 | 542 | Z10288 | 0.0005
MD055W2 | 542 | 543 | Z10289 | 0.0005
MD055W2 | 543 | 544 | Z10290 | 0.0005
MD055W2 | 544 | 545 | Z10291 | 0.0005
MD055W2 | 545 | 546 | Z10292 | 0.0005
MD055W2 | 546 | 547 | Z10293 | 0.0005
MD055W2 | 547 | 548 | Z10294 | 0.0005
MD055W2 | 548 | 549 | Z10295 | 0.0005 | 0.0005
MD055W2 | 549 | 550 | Z10296 | 0.0005
MD055W2 | 550 | 551 | Z10297 | 0.0005
MD055W2 | 551 | 552 | Z10298 | 0.0005
MD055W2 | 552 | 553 | Z10299 | 0.0005
MD055W2 | 553 | 554.4 | Z10300 | 0.0005
MD055W2 | 554.4 | 556 | Z10301 | 0.08
MD055W2 | 556 | 557 | Z10302 | 0.02
MD055W2 | 557 | 558 | Z10303 | 0.0005
MD055W2 | 558 | 559.1 | Z10304 | 0.0005
MD055W2 | 559.1 | 560.5 | Z10305 | 0.04
MD055W2 | 560.5 | 562.1 | Z10306 | 0.0005 | 0.0005
MD055W2 | 562.1 | 563 | Z10307 | 0.0005
MD055W2 | 563 | 564 | Z10308 | 0.0005
MD055W2 | 564 | 565 | Z10309 | 0.0005
MD055W2 | 565 | 566 | Z10310 | 0.0005
MD055W2 | 566 | 567 | Z10311 | 0.0005
MD055W2 | 567 | 568 | Z10312 | 0.01
MD055W2 | 568 | 569 | Z10313 | 0.0005
MD055W2 | 569 | 570 | Z10314 | 0.0005
MD055W2 | 570 | 571 | Z10315 | 0.0005
MD055W2 | 571 | 572 | Z10316 | 0.0005 | 0.0005
MD055W2 | 572 | 573.28 | Z10317 | 0.0005
MD055W2 | 573.28 | 574 | Z10318 | 0.0005
MD055W2 | 574 | 575 | Z10319 | 0.0005
MD055W2 | 575 | 576 | Z10320 | 0.0005
MD055W2 | 576 | 577 | Z10321 | 0.0005
MD055W2 | 577 | 578 | Z10322 | 0.0005
MD055W2 | 578 | 579 | Z10323 | 0.0005 | 0.0005
MD055W2 | 579 | 580 | Z10324 | 0.0005
MD055W2 | 580 | 581 | Z10325 | 0.01
MD055W2 | 581 | 582 | Z10326 | 0.01
MD055W2 | 582 | 583 | Z10327 | 0.0005
MD055W2 | 583 | 584 | Z10328 | 0.0005
MD055W2 | 584 | 585.1 | Z10329 | 0.0005 | 0.0005
MD055W2 | 585.1 | 585.8 | Z10330 | 0.0005
MD055W2 | 585.8 | 587 | Z10331 | 0.0005
MD055W2 | 587 | 587.8 | Z10332 | 0.0005
MD055W2 | 587.8 | 589.3 | Z10333 | 0.01
MD055W2 | 589.3 | 590 | Z10334 | 0.02
MD055W2 | 590 | 591.2 | Z10335 | 0.0005
MD055W2 | 591.2 | 592 | Z10336 | 0.02
MD055W2 | 592 | 593 | Z10337 | 0.01
MD055W2 | 593 | 594 | Z10338 | 0.02
MD055W2 | 594 | 595 | Z10339 | 0.0005
MD055W2 | 595 | 596.5 | Z10340 | 0.03
MD055W2 | 596.5 | 598 | Z10341 | 0.02
MD055W2 | 598 | 599 | Z10342 | 0.02
MD055W2 | 599 | 600 | Z10343 | 0.01
MD055W2 | 600 | 601 | Z10344 | 0.0005
MD055W2 | 601 | 602 | Z10345 | 0.0005
MD055W2 | 602 | 603 | Z10346 | 0.0005
MD055W2 | 603 | 604 | Z10347 | 0.0005
MD055W2 | 604 | 605 | Z10348 | 0.0005
MD055W2 | 605 | 606 | Z10349 | 0.0005
MD055W2 | 606 | 606.7 | Z10350 | 0.0005
MD055W2 | 606.7 | 608 | Z10351 | 0.0005
MD055W2 | 608 | 609.5 | Z10352 | 0.0005
MD055W2 | 609.5 | 610.8 | Z10353 | 0.0005
MD055W2 | 610.8 | 611.8 | Z10354 | 0.01 | 0.01
MD055W2 | 611.8 | 612.7 | Z10355 | 0.01
MD055W2 | 612.7 | 613.7 | Z10356 | 0.43
MD055W2 | 613.7 | 614.7 | Z10357 | 0.82
MD055W2 | 614.7 | 616 | Z10358 | 1.19 | 1.16
MD055W2 | 616 | 617 | Z10359 | 0.91 | 0.77
MD055W2 | 617 | 618.3 | Z10360 | 1.18 | 1.07
MD055W2 | 618.3 | 619 | Z10361 | 0.24
MD055W2 | 619 | 620 | Z10362 | 0.07
MD055W2 | 620 | 621 | Z10363 | 0.09
MD055W2 | 621 | 622 | Z10364 | 0.2
MD055W2 | 622 | 623 | Z10365 | 0.12
MD055W2 | 623 | 624 | Z10366 | 0.27 | 0.32
MD055W2 | 624 | 625 | Z10367 | 0.29
MD055W2 | 625 | 626 | Z10368 | 0.09
MD055W2 | 626 | 626.6 | Z10369 | 0.06
MD055W2 | 626.6 | 627.7 | Z10370 | 0.07
MD055W2 | 627.7 | 628.7 | Z10371 | 0.01
MD055W2 | 628.7 | 630 | Z10372 | 0.0005
MD055W2 | 630 | 631 | Z10373 | 0.02
MD055W2 | 631 | 632 | Z10374 | 0.89 | 0.88
MD055W2 | 632 | 632.8 | Z10375 | 0.44
MD055W2 | 632.8 | 633.3 | Z10376 | 0.48
MD055W2 | 633.3 | 634 | Z10377 | 1.17 | 1.13
MD055W2 | 634 | 635 | Z10378 | 0.43
MD055W2 | 635 | 636 | Z10379 | 0.42
MD055W2 | 636 | 637 | Z10380 | 0.81
MD055W2 | 637 | 638 | Z10381 | 1.09 | 0.86
MD055W2 | 638 | 639 | Z10382 | 0.29 | 0.28
MD055W2 | 639 | 640 | Z10383 | 0.02
MD055W2 | 640 | 641 | Z10384 | 0.0005
MD055W2 | 641 | 642 | Z10385 | 0.0005
MD055W2 | 642 | 643 | Z10386 | 0.0005
MD055W2 | 643 | 644 | Z10387 | 0.05 | 0.04
MD055W2 | 644 | 645 | Z10388 | 0.0005
MD055W2 | 645 | 646 | Z10389 | 0.08
MD055W2 | 646 | 647 | Z10390 | 0.18
MD055W2 | 647 | 648 | Z10391 | 0.11
MD055W1 | 379 | 380 | Z10145 | 0.01
MD055W1 | 380 | 381 | Z10146 | 0.0005
MD055W1 | 381 | 382 | Z10147 | 0.0005
MD055W1 | 382 | 382.6 | Z10148 | 0.01
MD055W1 | 382.6 | 383 | Z10149 | 0.17
MD055W1 | 383 | 384 | Z10150 | 0.09
MD055W1 | 384 | 385 | Z10151 | 0.05
MD055W1 | 385 | 386 | Z10152 | 0.14
MD055W1 | 386 | 386.7 | Z10153 | 0.13
MD055W1 | 386.7 | 387.5 | Z10154 | 0.15
MD055W1 | 387.5 | 388.6 | Z10155 | 2.17 | 2.33
MD055W1 | 388.6 | 389.4 | Z10156 | 1.93 | 2.02
MD055W1 | 389.4 | 390.1 | Z10157 | 0.72
MD055W1 | 390.1 | 390.9 | Z10158 | 2.53 | 2.67
MD055W1 | 390.9 | 391.9 | Z10159 | 3.86 | 3.73
MD055W1 | 391.9 | 358 | Z10162 | 0.1
MD055W1 | 358 | 359 | Z10163 | 0.09
MD055W1 | 359 | 360 | Z10164 | 0.18
MD055W1 | 360 | 361 | Z10165 | 0.28
MD055W1 | 361 | 362 | Z10166 | 0.02
MD055W1 | 362 | 363 | Z10167 | 0.1
MD055W1 | 363 | 364 | Z10168 | 0.02
MD055W1 | 364 | 365 | Z10169 | 0.05 | 0.05
MD055W1 | 365 | 366 | Z10170 | 0.21 | 0.21
MD055W1 | 366 | 367 | Z10171 | 0.03
MD055W1 | 367 | 368 | Z10172 | 2.97 | 3.08
MD055W1 | 368 | 369 | Z10173 | 1.18
MD055W1 | 369 | 370 | Z10174 | 0.1
MD055W1 | 370 | 371 | Z10175 | 4.49 | 4.28
MD055W1 | 371 | 372 | Z10176 | 1.7 | 1.64
MD055W1 | 372 | 373 | Z10177 | 0.09
MD055W1 | 373 | 374 | Z10178 | 0.17 | 0.18
MD055W1 | 374 | 375 | Z10179 | 0.06
MD055W1 | 375 | 376 | Z10180 | 0.02
MD055W1 | 376 | 377 | Z10181 | 0.03
MD055W1 | 377 | 378 | Z10182 | 0.03
MD055W1 | 378 | 379 | Z10183 | 0.07
MD055 | 183 | 184 | Z10000 | 0.02
MD055 | 184 | 185 | Z10001 | 0.02
MD055 | 185 | 186 | Z10002 | 0.02
MD055 | 186 | 187 | Z10003 | 0.03 | 0.02
MD055 | 187 | 188.05 | Z10004 | 0.01
MD055 | 188.05 | 189 | Z10005 | 0.01
MD055 | 189 | 190 | Z10006 | 0.01
MD055 | 190 | 190.5 | Z10007 | 0.02
MD055 | 190.5 | 191 | Z10008 | 0.01
MD055 | 191 | 192 | Z10009 | 0.0005
MD055 | 192 | 193 | Z10010 | 0.01
MD055 | 193 | 194 | Z10011 | 0.02
MD055 | 194 | 195 | Z10012 | 0.01
MD055 | 195 | 196 | Z10013 | 0.02
MD055 | 196 | 197 | Z10014 | 0.01
MD055 | 197 | 198 | Z10015 | 0.01
MD055 | 198 | 199 | Z10016 | 0.0005
MD055 | 199 | 200 | Z10017 | 0.02 | 0.01
MD055 | 200 | 201 | Z10018 | 0.02
MD055 | 201 | 202 | Z10019 | 0.01
MD055 | 202 | 203 | Z10020 | 0.01
MD055 | 203 | 204 | Z10021 | 0.01
MD055 | 204 | 205 | Z10022 | 0.01
MD055 | 153 | 154 | Z10023 | 0.04
MD055 | 154 | 154.82 | Z10024 | 0.03
MD055 | 154.82 | 155.6 | Z10025 | 0.02
MD055 | 155.6 | 156.5 | Z10026 | 0.03 | 0.02
MD055 | 156.5 | 157.2 | Z10027 | 0.01
MD055 | 157.2 | 158 | Z10028 | 0.02
MD055 | 158 | 159 | Z10029 | 0.01
MD055 | 159 | 160 | Z10030 | 0.01
MD055 | 160 | 161 | Z10031 | 0.02
MD055 | 161 | 162 | Z10032 | 0.01
MD055 | 162 | 163 | Z10033 | 0.01
MD055 | 163 | 164 | Z10034 | 0.02 | 0.01
MD055 | 164 | 165 | Z10035 | 0.0005
MD055 | 165 | 166 | Z10036 | 0.01
MD055 | 166 | 167 | Z10037 | 0.01
MD055 | 167 | 168 | Z10038 | 0.01
MD055 | 168 | 169 | Z10039 | 0.01
MD055 | 169 | 170.2 | Z10040 | 0.0005
MD055 | 170.2 | 170.5 | Z10041 | 0.01
MD055 | 170.5 | 171 | Z10042 | 0.0005
MD055 | 171 | 172 | Z10043 | 0.01
MD055 | 369.5 | 370.5 | Z10053 | 0.0005
MD055 | 370.5 | 371.5 | Z10054 | 0.0005
MD055 | 371.5 | 372.5 | Z10055 | 0.02
MD055 | 372.5 | 373.4 | Z10056 | 0.01
MD055 | 373.4 | 374.88 | Z10057 | 0.06
MD055 | 374.88 | 375.07 | Z10058 | 0.13
MD055 | 375.07 | 376 | Z10059 | 0.01
MD055 | 376 | 377.08 | Z10060 | 0.1
MD055 | 377.08 | 378 | Z10061 | 0.08
MD055 | 378 | 379 | Z10062 | 0.14
MD055 | 379 | 380 | Z10063 | 0.14
MD055 | 380 | 381 | Z10064 | 0.05
MD055 | 381 | 382 | Z10065 | 0.06
MD055 | 382 | 383 | Z10066 | 0.09
MD055 | 383 | 384 | Z10067 | 0.07
MD055 | 384 | 385 | Z10068 | 0.21
MD055 | 385 | 386 | Z10069 | 0.47
MD055 | 386 | 387 | Z10070 | 0.59
MD055 | 387 | 388 | Z10071 | 0.42
MD055 | 388 | 389 | Z10072 | 0.4
MD055 | 389 | 390 | Z10073 | 0.32
MD055 | 390 | 391 | Z10074 | 0.74
MD055 | 391 | 392.1 | Z10075 | 1.08 | 1.08
MD055 | 392.1 | 393.5 | Z10076 | 0.29
MD055 | 393.5 | 394.3 | Z10077 | 0.45
MD055 | 394.3 | 395.05 | Z10078 | 2.86 | 2.62
MD055 | 395.05 | 396 | Z10079 | 0.15
MD055 | 396 | 397 | Z10080 | 0.02
MD055 | 397 | 398 | Z10081 | 0.12
MD055 | 398 | 399 | Z10082 | 0.04
MD055 | 399 | 400 | Z10083 | 0.01
MD055 | 400 | 401 | Z10084 | 0.33
MD055 | 401 | 402 | Z10085 | 0.7 | 0.73
MD055 | 402 | 403.24 | Z10086 | 0.49
MD055 | 403.24 | 404.3 | Z10087 | 0.07
MD055 | 404.3 | 405.3 | Z10088 | 0.39
MD055 | 405.3 | 406.3 | Z10089 | 0.19
MD055 | 406.3 | 406.9 | Z10090 | 0.05
MD055 | 406.9 | 407.7 | Z10091 | 0.46
MD055 | 407.7 | 408.6 | Z10092 | 0.92 | 1.03
MD055 | 408.6 | 409.4 | Z10093 | 0.93
MD055 | 409.4 | 410.2 | Z10094 | 0.85
MD055 | 410.2 | 411.5 | Z10095 | 1.12 | 1.03
MD055 | 411.5 | 412.75 | Z10096 | 0.13
MD055 | 412.75 | 413.7 | Z10097 | 1.71 | 1.76
MD055 | 413.7 | 414.5 | Z10098 | 0.16
MD055 | 418.3 | 420 | Z10099 | 0.09
MD055 | 420 | 421 | Z10100 | 0.15
MD055 | 421 | 422 | Z10101 | 0.04
MD055 | 422 | 423 | Z10102 | 0.01
MD055 | 423 | 424 | Z10103 | 0.08
MD055 | 483 | 484 | Z10104 | 0.02
MD055 | 484 | 485 | Z10105 | 0.01
MD055 | 485 | 486 | Z10106 | 0.02
MD055 | 486 | 487 | Z10107 | 0.14
MD055 | 487 | 488 | Z10108 | 0.12
MD055 | 488 | 489 | Z10109 | 0.0005
MD055 | 489 | 490 | Z10110 | 0.09
MD055 | 490 | 491 | Z10111 | 0.1
MD055 | 491 | 492 | Z10112 | 0.01
MD055 | 492 | 493.1 | Z10113 | 0.03
MD055 | 493.1 | 493.8 | Z10114 | 0.07
MD055 | 493.8 | 494.5 | Z10115 | 0.0005
MD055 | 494.5 | 495.5 | Z10116 | 0.02
MD055 | 495.5 | 496 | Z10117 | 0.08
MD055 | 496 | 497 | Z10118 | 0.07
MD055 | 497 | 498 | Z10119 | 0.03
MD055 | 498 | 499.4 | Z10120 | 0.0005
MD055 | 499.4 | 500.3 | Z10121 | 0.0005
MD055 | 500.3 | 501.3 | Z10122 | 0.02
MD055 | 501.3 | 502.2 | Z10123 | 0.01
MD055 | 502.2 | 503.1 | Z10124 | 0.01
MD055 | 503.1 | 504.5 | Z10125 | 0.12
MD055 | 504.5 | 505 | Z10126 | 0.0005
MD055 | 505 | 506 | Z10127 | 0.01
MD055 | 506 | 507 | Z10128 | 0.0005
MD055 | 507 | 508 | Z10129 | 0.0005
MD055 | 508 | 508.8 | Z10130 | 0.0005
MD055 | 508.8 | 509.5 | Z10131 | 0.01
MD055 | 509.5 | 510.9 | Z10132 | 0.0005
MD055 | 510.9 | 512.1 | Z10133 | 0.0005
MD055 | 512.1 | 513 | Z10134 | 0.01
MD055 | 513 | 514.6 | Z10135 | 0.01
MD055 | 514.6 | 516 | Z10136 | 0.01
MD055 | 516 | 517 | Z10137 | 0.01
MD055 | 517 | 517.9 | Z10138 | 0.02
MD055 | 517.9 | 518.5 | Z10139 | 0.01
MD055 | 518.5 | 519.2 | Z10140 | 0.02
MD055 | 519.2 | 519.9 | Z10141 | 0.03 | 0.04
MD055 | 519.9 | 520.5 | Z10142 | 0.03
MD055 | 520.5 | 521.8 | Z10143 | 0.02
MD055 | 521.8 | 522 | Z10144 | 0.14
MCP450 | 0 | 4 | Z12866 | 0.02
MCP450 | 4 | 8 | Z12867 | 0.01
MCP450 | 8 | 12 | Z12868 | 0.0005
MCP450 | 12 | 16 | Z12869 | 0.0005
MCP450 | 16 | 20 | Z12870 | 0.0005
MCP450 | 20 | 24 | Z12871 | 0.0005
MCP450 | 24 | 28 | Z12872 | 0.0005
MCP450 | 28 | 32 | Z12873 | 0.0005
MCP450 | 32 | 36 | Z12874 | 0.0005 | 0.01
MCP450 | 36 | 40 | Z12875 | 0.0005
MCP450 | 40 | 44 | Z12876 | 0.0005
MCP450 | 44 | 48 | Z12877 | 0.0005
MCP450 | 48 | 52 | Z12878 | 0.0005
MCP450 | 52 | 56 | Z12879 | 0.0005
MCP450 | 56 | 60 | Z12880 | 0.0005
MCP450 | 60 | 64 | Z12881 | 0.0005
MCP450 | 64 | 68 | Z12882 | 0.0005
MCP450 | 68 | 72 | Z12883 | 0.0005
MCP450 | 72 | 76 | Z12884 | 0.0005 | 0.0005
MCP450 | 76 | 80 | Z12885 | 0.0005
MCP450 | 80 | 84 | Z12886 | 0.0005
MCP450 | 84 | 88 | Z12887 | 0.0005 | 0.01
MCP450 | 88 | 92 | Z12888 | 0.0005
MCP450 | 92 | 96 | Z12889 | 0.02
MCP450 | 96 | 100 | Z12890 | 0.0005
MCP450 | 100 | 102 | Z12891 | 0.0005
MCP451 | 0 | 4 | GC100 | 0.0005
MCP451 | 4 | 8 | GC101 | 0.0005
MCP451 | 8 | 12 | GC102 | 0.0005
MCP451 | 12 | 16 | GC103 | 0.01
MCP451 | 16 | 20 | GC104 | 0.0005
MCP451 | 20 | 24 | GC105 | 0.0005
MCP451 | 24 | 28 | GC106 | 0.07 | 0.11
MCP451 | 28 | 32 | GC107 | 0.0005
MCP451 | 32 | 36 | GC108 | 0.01
MCP451 | 36 | 40 | GC109 | 0.0005
MCP451 | 40 | 44 | GC110 | 0.0005
MCP451 | 44 | 48 | GC111 | 0.0005
MCP451 | 48 | 52 | GC112 | 0.0005
MCP451 | 52 | 56 | GC113 | 0.0005
MCP451 | 56 | 60 | GC114 | 0.0005
MCP451 | 60 | 64 | GC115 | 0.01 | 0.02
MCP451 | 64 | 68 | GC116 | 0.0005
MCP451 | 68 | 72 | GC117 | 0.0005
MCP451 | 72 | 76 | GC118 | 0.0005
MCP451 | 76 | 80 | GC119 | 0.01
MCP451 | 80 | 84 | GC120 | 0.02
MCP451 | 84 | 88 | GC121 | 0.0005
MCP451 | 88 | 92 | GC122 | 0.01
MCP451 | 92 | 96 | GC123 | 0.01
MCP451 | 96 | 100 | GC124 | 0.06 | 0.03
MCP451 | 100 | 102 | GC125 | 0.01
MD053 | 600 | 601 | Z10804 | 0.0005
MD053 | 601 | 602 | Z10805 | 0.0005
MD053 | 602 | 603 | Z10806 | 0.07
MD053 | 603 | 604 | Z10807 | 0.08 | 0.06
MD053 | 604 | 605 | Z10808 | 0.0005
MD053 | 605 | 606 | Z10809 | 0.07
MD053 | 606 | 607 | Z10810 | 0.01 | 0.0005
MD053 | 607 | 608 | Z10811 | 0.0005
MD053 | 612 | 613 | Z10812 | 0.05
MD053 | 613 | 614 | Z10813 | 0.0005
MD053 | 614 | 615 | Z10814 | 0.0005
MD053 | 615 | 616 | Z10815 | 0.0005
MD053 | 616 | 617 | Z10816 | 0.0005
MD053 | 617 | 618 | Z10817 | 0.19 | 0.22
MD053 | 630 | 631 | Z10818 | 0.0005
MD053 | 631 | 632 | Z10819 | 0.01
MD053 | 632 | 633.6 | Z10820 | 0.04
MD053 | 633.6 | 634.25 | Z10821 | 0.01
MD053 | 634.25 | 635.6 | Z10822 | 0.01
MD053 | 635.6 | 637 | Z10823 | 0.0005
MD053 | 643 | 644 | Z10824 | 0.0005 | 0.0005
MD053 | 644 | 645 | Z10825 | 0.09 | 0.07
MD053 | 645 | 646 | Z10826 | 0.04
MD053 | 646 | 647 | Z10827 | 0.0005
MD053 | 647 | 648 | Z10828 | 0.01
MD053 | 648 | 649 | Z10829 | 0.0005
MD053 | 649 | 650 | Z10830 | 0.0005
MD053 | 650 | 651.53 | Z10831 | 0.0005
MD053 | 651.53 | 653.15 | Z10832 | 0.01
MD053 | 653.15 | 654.8 | Z10833 | 0.04 | 0.05
MD053 | 654.8 | 655.8 | Z10834 | 0.0005
MD053 | 671 | 672.1 | Z10835 | 0.0005
MD053 | 672.1 | 673 | Z10836 | 0.0005
MD053 | 673 | 674 | Z10837 | 0.01
MD053 | 674 | 675 | Z10838 | 0.15 | 0.11
MD053 | 675 | 676 | Z10839 | 0.01 | 0.0005
MD053 | 676 | 677 | Z10840 | 0.0005
MD053 | 677 | 677.95 | Z10841 | 0.0005
MD053 | 677.95 | 678.36 | Z10842 | 0.01
MD053 | 678.36 | 679 | Z10843 | 0.0005
MD053 | 679 | 680 | Z10844 | 0.01 | 0.0005
MD053 | 680 | 681 | Z10845 | 0.01
MD056 | 520 | 521.17 | Z10846 | 0.0005
MD056 | 521.17 | 521.42 | Z10847 | 1.22 | 1.17
MD056 | 521.42 | 522 | Z10848 | 0.16
MD056 | 522 | 523 | Z10849 | 0.05
MD056 | 528 | 529 | Z10850 | 0.08 | 0.09
MD056 | 529 | 530.08 | Z10851 | 0.02
MD056 | 530.08 | 531 | Z10852 | 0.19
MD056 | 531 | 532 | Z10853 | 0.04
MD056 | 532 | 533 | Z10854 | 0.03
MD056 | 533 | 534 | Z10855 | 0.11
MD056 | 534 | 535 | Z10856 | 0.81 | 0.83
MD056 | 535 | 536 | Z10857 | 0.11
MD056 | 536 | 537.1 | Z10858 | 0.24
MD056 | 537.1 | 538.4 | Z10859 | 0.42 | 0.48
MD056 | 538.4 | 540.1 | Z10860 | 1.23
MD056 | 540.1 | 541.28 | Z10861 | 2.42 | 2.28
MD056 | 541.28 | 542 | Z10862 | 0.31
MD056 | 542 | 542.8 | Z10863 | 0.15
MD056 | 542.8 | 543.3 | Z10864 | 1.31 | 1.45
MD056 | 543.3 | 544.5 | Z10865 | 1.07
MD056 | 544.5 | 545.8 | Z10866 | 0.69 | 0.71
MD056 | 545.8 | 547.3 | Z10867 | 0.7
MD056 | 547.3 | 548.2 | Z10868 | 2.34 | 2.55
MD056 | 548.2 | 549.2 | Z10869 | 0.6 | 0.62
MD056 | 549.2 | 550.1 | Z10870 | 1.01
MD056 | 550.1 | 551.3 | Z10871 | 1.36 | 1.19
MD056 | 551.3 | 552.6 | Z10872 | 0.48
MD056 | 552.6 | 553.7 | Z10873 | 6.04 | 5.68
MD056 | 553.7 | 554.7 | Z10874 | 0.59
MD056 | 554.7 | 555.5 | Z10875 | 0.47
MD056 | 555.5 | 556.4 | Z10876 | 0.86
MD056 | 556.4 | 557.3 | Z10877 | 0.49
MD056 | 557.3 | 558.2 | Z10878 | 0.87 | 0.72
MD056 | 558.2 | 559 | Z10879 | 0.24
MD056 | 559 | 560.3 | Z10880 | 0.19
MD056 | 560.3 | 561 | Z10881 | 0.35
MD056 | 561 | 562 | Z10882 | 0.16
MD056 | 562 | 563 | Z10883 | 0.26
MD056 | 563 | 564 | Z10884 | 0.22
MD056 | 564 | 565 | Z10885 | 0.18
MD056 | 565 | 566 | Z10886 | 0.02
MD056 | 566 | 567 | Z10887 | 0.98 | 1.02
MD056 | 567 | 568 | Z10888 | 0.45
MD056 | 568 | 569 | Z10889 | 0.36
MD056 | 569 | 570 | Z10890 | 2.66 | 2.48
MD056 | 570 | 571 | Z10891 | 0.83
MD056 | 571 | 572 | Z10892 | 0.12
MD056 | 572 | 573 | Z10893 | 0.47
MD056 | 573 | 574 | Z10894 | 0.96
MD056 | 574 | 575 | Z10895 | 0.19
MD056 | 575 | 576 | Z10896 | 0.94
MD056 | 576 | 577 | Z10897 | 0.13
MD056 | 577 | 578 | Z10898 | 0.65
MD056 | 578 | 579.34 | Z10899 | 0.72
MD056 | 579.34 | 580.45 | Z10900 | 1.12 | 1.17
MD056 | 580.45 | 581 | Z10901 | 0.04
MD056 | 581 | 582 | Z10902 | 0.07
HOLE-ID | FROM | TO | SAMPLE NO | AU1 | AU2
MD045W1 | 385 | 386 | Z10903 | 0.62 | 0.68
MD045W1 | 392 | 393 | Z10602 | 0.05
MD045W1 | 393 | 394 | Z10603 | 0.02
MD045W1 | 394 | 395 | Z10604 | 0.01
MD045W1 | 395 | 396 | Z10605 | 0.01
MD045W1 | 396 | 397 | Z10606 | 0.0005
MD045W1 | 397 | 398 | Z10607 | 0.01
MD045W1 | 398 | 398.32 | Z10608 | 0.03
MD045W1 | 398.32 | 399 | Z10609 | 0.07
MD045W1 | 399 | 400 | Z10610 | 0.13
MD045W1 | 400 | 401 | Z10611 | 0.49 | 0.46
MD045W1 | 401 | 402 | Z10612 | 1.79
MD045W1 | 402 | 403 | Z10613 | 0.89
MD045W1 | 403 | 404 | Z10614 | 1.07
MD045W1 | 404 | 405.1 | Z10615 | 0.5
MD045W1 | 405.1 | 406 | Z10616 | 0.31
MD045W1 | 406 | 407 | Z10617 | 0.07
MD045W1 | 407 | 408 | Z10618 | 0.03
MD045W1 | 408 | 409 | Z10619 | 0.11
MD045W1 | 409 | 410 | Z10620 | 0.23
MD045W1 | 410 | 410.73 | Z10621 | 0.29
MD045W1 | 410.73 | 412 | Z10622 | 1.95 | 1.74
MD045W1 | 412 | 413 | Z10623 | 0.35
MD045W1 | 413 | 413.9 | Z10624 | 0.06
MD045W1 | 413.9 | 414.6 | Z10625 | 0.05
MD045W1 | 414.6 | 415.3 | Z10626 | 0.1
MD045W1 | 415.3 | 416.23 | Z10627 | 0.57
MD045W1 | 416.23 | 416.75 | Z10628 | 3.59 | 3.69
MD045W1 | 416.75 | 418 | Z10629 | 1.02
MD045W1 | 418 | 419 | Z10630 | 0.71
MD045W1 | 419 | 420 | Z10631 | 0.7
MD045W1 | 420 | 421 | Z10632 | 0.26
MD045W1 | 421 | 422 | Z10633 | 0.23
MD045W1 | 422 | 423 | Z10634 | 0.24
MD045W1 | 423 | 423.76 | Z10635 | 0.04
MD045W1 | 423.76 | 425.2 | Z10636 | 8.99 | 9.23
MD045W1 | 425.2 | 426 | Z10637 | 4.82
MD045W1 | 426 | 427 | Z10638 | 8.93 | 8.19
MD045W1 | 427 | 428 | Z10639 | 4.68
MD045W1 | 428 | 428.7 | Z10640 | 9.68 | 8.78
MD045W1 | 428.7 | 429 | Z10641 | 1.12 | 1.13
MD045W1 | 429 | 430 | Z10642 | 0.57
MD045W1 | 430 | 431 | Z10643 | 0.43
MD045W1 | 431 | 432 | Z10644 | 0.77
MD045W1 | 432 | 433 | Z10645 | 0.21
MD045W1 | 433 | 434 | Z10646 | 0.47
MD045W1 | 434 | 435 | Z10647 | 0.18 | 0.24
MD045W1 | 435 | 436 | Z10648 | 0.57
MD045W1 | 436 | 437 | Z10649 | 1.22 | 1.13
MD045W1 | 437 | 438 | Z10650 | 0.31
MD045W1 | 438 | 439 | Z10651 | 0.55
MD045W1 | 439 | 440 | Z10652 | 0.34
MD045W1 | 440 | 441 | Z10653 | 0.6
MD045W1 | 441 | 442 | Z10654 | 0.77
MD045W1 | 442 | 443 | Z10655 | 0.48 | 0.55
MD045W1 | 443 | 444 | Z10656 | 1
MD045W1 | 444 | 445 | Z10657 | 0.38
MD045W1 | 445 | 446 | Z10658 | 0.77
MD045W1 | 446 | 447 | Z10659 | 0.65
MD045W1 | 447 | 448.18 | Z10660 | 0.63
MD045W1 | 448.18 | 448.66 | Z10661 | 0.93
MD045W1 | 448.66 | 449 | Z10662 | 0.78 | 0.88
MD045W1 | 449 | 450 | Z10663 | 0.83
MD045W1 | 450 | 451 | Z10664 | 0.85
MD045W1 | 451 | 452.1 | Z10665 | 0.81
MD045W1 | 452.1 | 453 | Z10666 | 3.28 | 3.37
MD045W1 | 453 | 454 | Z10667 | 2.94 | 2.61
MD045W1 | 454 | 455 | Z10668 | 1.01
MD045W1 | 455 | 456.05 | Z10669 | 2.36
MD045W1 | 456.05 | 457 | Z10670 | 4.72 | 4.61
MD045W1 | 457 | 458 | Z10671 | 4.82 | 4.78
MD045W1 | 458 | 459 | Z10672 | 6.32
MD045W1 | 459 | 460 | Z10673 | 6.97 | 7.09
MD045W1 | 460 | 461 | Z10674 | 7.16 | 6.85
MD045W1 | 461 | 462 | Z10675 | 7.69
MD045W1 | 462 | 463 | Z10676 | 6.59 | 7.11
MD045W1 | 463 | 464 | Z10677 | 5.35
MD045W1 | 464 | 465 | Z10678 | 5.39 | 5.42
MD045W1 | 465 | 466 | Z10679 | 1.59
MD045W1 | 466 | 467 | Z10680 | 3.46
MD045W1 | 467 | 468 | Z10681 | 7.01 | 6.72
MD045W1 | 468 | 469 | Z10682 | 10.1 | 10.2
MD045W1 | 469 | 470 | Z10683 | 6.43
MD045W1 | 470 | 471 | Z10684 | 4.56
MD045W1 | 471 | 472 | Z10685 | 3.48
MD045W1 | 472 | 473 | Z10686 | 4.99 | 5.05
MD045W1 | 473 | 474 | Z10687 | 8.13 | 7.74
MD045W1 | 474 | 474.63 | Z10688 | 8.01 | 7.96
MD045W1 | 474.63 | 476.3 | Z10689 | 1.19
MD045W1 | 476.3 | 477.4 | Z10690 | 1.7
MD045W1 | 477.4 | 478.2 | Z10691 | 0.93
MD045W1 | 478.2 | 479.1 | Z10692 | 1.97
MD045W1 | 479.1 | 480 | Z10693 | 1.68 | 1.69
MD045W1 | 480 | 481 | Z10694 | 0.32
MD045W1 | 481 | 482 | Z10695 | 2.45 | 2.68
MD045W1 | 482 | 483 | Z10696 | 0.83
MD045W1 | 483 | 484 | Z10697 | 0.59
MD045W1 | 484 | 485 | Z10698 | 4.09 | 4.67
MD045W1 | 485 | 486 | Z10699 | 1.77
MD045W1 | 486 | 487 | Z10700 | 3.28
MD045W1 | 487 | 488 | Z10701 | 1.26
MD045W1 | 488 | 489 | Z10702 | 0.47 | 0.56
MD045W1 | 489 | 490 | Z10703 | 1.61
MD045W1 | 490 | 491 | Z10704 | 2.33
MD045W1 | 491 | 492 | Z10705 | 1.88
MD045W1 | 492 | 493 | Z10706 | 2.87
MD045W1 | 493 | 494 | Z10707 | 1.99
MD045W1 | 494 | 494.55 | Z10708 | 2.86
MD045W1 | 494.55 | 495.5 | Z10709 | 6.09 | 6.39
MD045W1 | 495.5 | 496.5 | Z10710 | 3.21
MD045W1 | 496.5 | 497.5 | Z10711 | 2.03 | 1.98
MD045W1 | 497.5 | 498.16 | Z10712 | 1.22
MD045W1 | 498.16 | 499.34 | Z10713 | 1.11
MD045W1 | 499.34 | 499.9 | Z10714 | 0.87
MD045W1 | 499.9 | 501 | Z10715 | 1.05
MD045W1 | 501 | 502 | Z10716 | 2.37 | 2.61
MD045W1 | 502 | 503 | Z10717 | 0.96
MD045W1 | 503 | 504 | Z10718 | 1.25
MD045W1 | 504 | 504.95 | Z10719 | 3.01 | 3.14
MD045W1 | 504.95 | 506 | Z10720 | 1.78
MD045W1 | 506 | 507.5 | Z10721 | 1.56
MD045W1 | 507.5 | 508.5 | Z10722 | 0.67 | 0.79
MD045W1 | 508.5 | 509.45 | Z10723 | 0.93
MD045W1 | 509.45 | 510.3 | Z10724 | 1.13
MD045W1 | 510.3 | 511 | Z10725 | 0.21
MD045W1 | 511 | 512 | Z10726 | 0.39 | 0.45
MD045W1 | 512 | 513 | Z10727 | 0.04
MD045W1 | 513 | 514 | Z10728 | 0.02
MD045W1 | 514 | 515 | Z10729 | 0.03