## MD053W1
HOLE-ID | FROM | TO | TO_Special | SAMPLE NO | AUAV | AUAV_Special | AU1 | AU1_Special | AU2 | AS | AU3 | AU4 | AU5 | AU6 | AU7 | NI | CR | CU | PB | ZN | AG | BI | SB | HG | SN | MAPINFO_ID | LECHWELL1 | LECHWELL1_Special | LECHWELL2 | LECHWELL2_Special | CHECKLECH | CHECKLECH_Special | RECOVERY | RECOVERY_Special | LOCATIONX | LOCATIONY | LOCATIONZ | LOCATIONX_Special | LOCATIONY_Special | LOCATIONZ_Special
MD053W1 | 508 | 509 |  | Z10730 |  |  | 0.05
MD053W1 | 509 | 510 |  | Z10731 |  |  | 0.07
MD053W1 | 510 | 511.1 |  | Z10732 |  |  | 0.03
MD053W1 | 511.1 | 512.1 |  | Z10733 |  |  | 0.03 |  | 0.01
MD053W1 | 512.1 | 512.8 |  | Z10734 |  |  | 0.06
MD053W1 | 512.8 | 513.8 |  | Z10735 |  |  | 0.02
MD053W1 | 513.8 | 514.8 |  | Z10736 |  |  | 0.0005
MD053W1 | 514.8 | 516 |  | Z10737 |  |  | 0.0005
MD053W1 | 516 | 517 |  | Z10738 |  |  | 0.0005
MD053W1 | 517 | 518 |  | Z10739 |  |  | 0.06
MD053W1 | 518 | 519 |  | Z10740 |  |  | 0.0005
MD053W1 | 519 | 520 |  | Z10741 |  |  | 0.0005
MD053W1 | 520 | 521 |  | Z10742 |  |  | 0.0005
MD053W1 | 521 | 522 |  | Z10743 |  |  | 0.0005 |  | 0.0005
MD053W1 | 522 | 523 |  | Z10744 |  |  | 0.0005
MD053W1 | 523 | 524 |  | Z10745 |  |  | 0.0005
MD053W1 | 524 | 525 |  | Z10746 |  |  | 0.0005
MD053W1 | 525 | 526 |  | Z10747 |  |  | 0.0005
MD053W1 | 526 | 527 |  | Z10748 |  |  | 0.0005
MD053W1 | 527 | 528 |  | Z10749 |  |  | 0.0005
MD053W1 | 528 | 529 |  | Z10750 |  |  | 0.0005
MD053W1 | 529 | 529.6 |  | Z10751 |  |  | 0.01
MD053W1 | 529.6 | 530.6 |  | Z10752 |  |  | 0.09 |  | 0.06
MD053W1 | 530.6 | 531.6 |  | Z10753 |  |  | 0.07
MD053W1 | 531.6 | 532.6 |  | Z10754 |  |  | 0.0005
MD053W1 | 532.6 | 533.5 |  | Z10755 |  |  | 0.0005
MD053W1 | 533.5 | 534 |  | Z10756 |  |  | 0.06
MD053W1 | 534 | 535 |  | Z10757 |  |  | 0.0005
MD053W1 | 535 | 536.1 |  | Z10758 |  |  | 0.03
MD053W1 | 536.1 | 537 |  | Z10759 |  |  | 0.02
MD053W1 | 537 | 538 |  | Z10760 |  |  | 0.01
MD053W1 | 538 | 538.9 |  | Z10761 |  |  | 0.02
MD053W1 | 538.9 | 539.9 |  | Z10762 |  |  | 0.11
MD053W1 | 539.9 | 540.9 |  | Z10763 |  |  | 0.11 |  | 0.08
MD053W1 | 540.9 | 541.5 |  | Z10764 |  |  | 0.05
MD053W1 | 541.5 | 542.5 |  | Z10765 |  |  | 0.06
MD053W1 | 542.5 | 543.5 |  | Z10766 |  |  | 0.03
MD053W1 | 543.5 | 544.5 |  | Z10767 |  |  | 0.02
MD053W1 | 544.5 | 545.5 |  | Z10768 |  |  | 0.02
MD053W1 | 545.5 | 546.5 |  | Z10769 |  |  | 0.01
MD053W1 | 546.5 | 547.7 |  | Z10770 |  |  | 0.03
MD053W1 | 547.7 | 548.1 |  | Z10771 |  |  | 0.25 |  | 0.22
MD053W1 | 607.4 | 608.4 |  | Z10772 |  |  | 0.02
MD053W1 | 608.4 | 609.8 |  | Z10773 |  |  | 0.0005
MD053W1 | 609.8 | 610.4 |  | Z10774 |  |  | 0.01
MD053W1 | 610.4 | 611.3 |  | Z10775 |  |  | 0.01
MD053W1 | 611.3 | 612.5 |  | Z10776 |  |  | 0.07
MD053W1 | 612.5 | 613.5 |  | Z10777 |  |  | 0.03
MD053W1 | 613.5 | 614.5 |  | Z10778 |  |  | 0.03
MD053W1 | 614.5 | 615.5 |  | Z10779 |  |  | 0.02
MD053W1 | 615.5 | 616.4 |  | Z10780 |  |  | 0.04 |  | 0.03
MD053W1 | 616.4 | 617.4 |  | Z10781 |  |  | 0.01
MD053W1 | 617.4 | 618.4 |  | Z10782 |  |  | 0.02
MD053W1 | 618.4 | 620.1 |  | Z10783 |  |  | 0.0005
MD053W1 | 620.1 | 621.7 |  | Z10784 |  |  | 0.0005
MD053W1 | 621.7 | 622.9 |  | Z10785 |  |  | 0.02
MD053W1 | 622.9 | 624.5 |  | Z10786 |  |  | 0.0005
MD053W1 | 624.5 | 626 |  | Z10787 |  |  | 0.0005
MD053W1 | 626 | 627 |  | Z10788 |  |  | 0.0005 |  | 0.0005
MD053W1 | 627 | 628 |  | Z10789 |  |  | 0.04
MD053W1 | 638.2 | 639.2 |  | Z10790 |  |  | 0.06
MD053W1 | 639.2 | 640.2 |  | Z10791 |  |  | 0.53
MD053W1 | 640.2 | 641.5 |  | Z10792 |  |  | 0.41
MD053W1 | 641.5 | 642.5 |  | Z10793 |  |  | 1.43 |  | 1.37
MD053W1 | 642.5 | 643.5 |  | Z10794 |  |  | 1.13
MD053W1 | 643.5 | 644.9 |  | Z10795 |  |  | 0.94
MD053W1 | 644.9 | 646 |  | Z10796 |  |  | 1.12
MD053W1 | 646 | 647 |  | Z10797 |  |  | 0.71
MD053W1 | 647 | 648 |  | Z10798 |  |  | 0.76
MD053W1 | 648 | 649 |  | Z10799 |  |  | 1.45
MD053W1 | 649 | 650.7 |  | Z10800 |  |  | 1.53 |  | 1.48
MD053W1 | 650.7 | 652 |  | Z10801 |  |  | 0.13
MD053W1 | 652 | 653 |  | Z10802 |  |  | 0.03
MD053W1 | 653 | 654 |  | Z10803 |  |  | 0.02

## MD045W1
HOLE-ID | FROM | TO | TO_Special | SAMPLE NO | AUAV | AUAV_Special | AU1 | AU1_Special | AU2 | AS | AU3 | AU4 | AU5 | AU6 | AU7 | NI | CR | CU | PB | ZN | AG | BI | SB | HG | SN | MAPINFO_ID | LECHWELL1 | LECHWELL1_Special | LECHWELL2 | LECHWELL2_Special | CHECKLECH | CHECKLECH_Special | RECOVERY | RECOVERY_Special | LOCATIONX | LOCATIONY | LOCATIONZ | LOCATIONX_Special | LOCATIONY_Special | LOCATIONZ_Special
MD045W1 | 385 | 386 |  | Z10903 |  |  | 0.62 |  | 0.68
MD045W1 | 392 | 393 |  | Z10602 |  |  | 0.05
MD045W1 | 393 | 394 |  | Z10603 |  |  | 0.02
MD045W1 | 394 | 395 |  | Z10604 |  |  | 0.01
MD045W1 | 395 | 396 |  | Z10605 |  |  | 0.01
MD045W1 | 396 | 397 |  | Z10606 |  |  | 0.0005
MD045W1 | 397 | 398 |  | Z10607 |  |  | 0.01
MD045W1 | 398 | 398.32 |  | Z10608 |  |  | 0.03
MD045W1 | 398.32 | 399 |  | Z10609 |  |  | 0.07
MD045W1 | 399 | 400 |  | Z10610 |  |  | 0.13
MD045W1 | 400 | 401 |  | Z10611 |  |  | 0.49 |  | 0.46
MD045W1 | 401 | 402 |  | Z10612 |  |  | 1.79
MD045W1 | 402 | 403 |  | Z10613 |  |  | 0.89
MD045W1 | 403 | 404 |  | Z10614 |  |  | 1.07
MD045W1 | 404 | 405.1 |  | Z10615 |  |  | 0.5
MD045W1 | 405.1 | 406 |  | Z10616 |  |  | 0.31
MD045W1 | 406 | 407 |  | Z10617 |  |  | 0.07
MD045W1 | 407 | 408 |  | Z10618 |  |  | 0.03
MD045W1 | 408 | 409 |  | Z10619 |  |  | 0.11
MD045W1 | 409 | 410 |  | Z10620 |  |  | 0.23
MD045W1 | 410 | 410.73 |  | Z10621 |  |  | 0.29
MD045W1 | 410.73 | 412 |  | Z10622 |  |  | 1.95 |  | 1.74
MD045W1 | 412 | 413 |  | Z10623 |  |  | 0.35
MD045W1 | 413 | 413.9 |  | Z10624 |  |  | 0.06
MD045W1 | 413.9 | 414.6 |  | Z10625 |  |  | 0.05
MD045W1 | 414.6 | 415.3 |  | Z10626 |  |  | 0.1
MD045W1 | 415.3 | 416.23 |  | Z10627 |  |  | 0.57
MD045W1 | 416.23 | 416.75 |  | Z10628 |  |  | 3.59 |  | 3.69
MD045W1 | 416.75 | 418 |  | Z10629 |  |  | 1.02
MD045W1 | 418 | 419 |  | Z10630 |  |  | 0.71
MD045W1 | 419 | 420 |  | Z10631 |  |  | 0.7
MD045W1 | 420 | 421 |  | Z10632 |  |  | 0.26
MD045W1 | 421 | 422 |  | Z10633 |  |  | 0.23
MD045W1 | 422 | 423 |  | Z10634 |  |  | 0.24
MD045W1 | 423 | 423.76 |  | Z10635 |  |  | 0.04
MD045W1 | 423.76 | 425.2 |  | Z10636 |  |  | 8.99 |  | 9.23
MD045W1 | 425.2 | 426 |  | Z10637 |  |  | 4.82
MD045W1 | 426 | 427 |  | Z10638 |  |  | 8.93 |  | 8.19
MD045W1 | 427 | 428 |  | Z10639 |  |  | 4.68
MD045W1 | 428 | 428.7 |  | Z10640 |  |  | 9.68 |  | 8.78
MD045W1 | 428.7 | 429 |  | Z10641 |  |  | 1.12 |  | 1.13
MD045W1 | 429 | 430 |  | Z10642 |  |  | 0.57
MD045W1 | 430 | 431 |  | Z10643 |  |  | 0.43
MD045W1 | 431 | 432 |  | Z10644 |  |  | 0.77
MD045W1 | 432 | 433 |  | Z10645 |  |  | 0.21
MD045W1 | 433 | 434 |  | Z10646 |  |  | 0.47
MD045W1 | 434 | 435 |  | Z10647 |  |  | 0.18 |  | 0.24
MD045W1 | 435 | 436 |  | Z10648 |  |  | 0.57
MD045W1 | 436 | 437 |  | Z10649 |  |  | 1.22 |  | 1.13
MD045W1 | 437 | 438 |  | Z10650 |  |  | 0.31
MD045W1 | 438 | 439 |  | Z10651 |  |  | 0.55
MD045W1 | 439 | 440 |  | Z10652 |  |  | 0.34
MD045W1 | 440 | 441 |  | Z10653 |  |  | 0.6
MD045W1 | 441 | 442 |  | Z10654 |  |  | 0.77
MD045W1 | 442 | 443 |  | Z10655 |  |  | 0.48 |  | 0.55
MD045W1 | 443 | 444 |  | Z10656 |  |  | 1
MD045W1 | 444 | 445 |  | Z10657 |  |  | 0.38
MD045W1 | 445 | 446 |  | Z10658 |  |  | 0.77
MD045W1 | 446 | 447 |  | Z10659 |  |  | 0.65
MD045W1 | 447 | 448.18 |  | Z10660 |  |  | 0.63
MD045W1 | 448.18 | 448.66 |  | Z10661 |  |  | 0.93
MD045W1 | 448.66 | 449 |  | Z10662 |  |  | 0.78 |  | 0.88
MD045W1 | 449 | 450 |  | Z10663 |  |  | 0.83
MD045W1 | 450 | 451 |  | Z10664 |  |  | 0.85
MD045W1 | 451 | 452.1 |  | Z10665 |  |  | 0.81
MD045W1 | 452.1 | 453 |  | Z10666 |  |  | 3.28 |  | 3.37
MD045W1 | 453 | 454 |  | Z10667 |  |  | 2.94 |  | 2.61
MD045W1 | 454 | 455 |  | Z10668 |  |  | 1.01
MD045W1 | 455 | 456.05 |  | Z10669 |  |  | 2.36
MD045W1 | 456.05 | 457 |  | Z10670 |  |  | 4.72 |  | 4.61
MD045W1 | 457 | 458 |  | Z10671 |  |  | 4.82 |  | 4.78
MD045W1 | 458 | 459 |  | Z10672 |  |  | 6.32
MD045W1 | 459 | 460 |  | Z10673 |  |  | 6.97 |  | 7.09
MD045W1 | 460 | 461 |  | Z10674 |  |  | 7.16 |  | 6.85
MD045W1 | 461 | 462 |  | Z10675 |  |  | 7.69
MD045W1 | 462 | 463 |  | Z10676 |  |  | 6.59 |  | 7.11
MD045W1 | 463 | 464 |  | Z10677 |  |  | 5.35
MD045W1 | 464 | 465 |  | Z10678 |  |  | 5.39 |  | 5.42
MD045W1 | 465 | 466 |  | Z10679 |  |  | 1.59
MD045W1 | 466 | 467 |  | Z10680 |  |  | 3.46
MD045W1 | 467 | 468 |  | Z10681 |  |  | 7.01 |  | 6.72
MD045W1 | 468 | 469 |  | Z10682 |  |  | 10.1 |  | 10.2
MD045W1 | 469 | 470 |  | Z10683 |  |  | 6.43
MD045W1 | 470 | 471 |  | Z10684 |  |  | 4.56
MD045W1 | 471 | 472 |  | Z10685 |  |  | 3.48
MD045W1 | 472 | 473 |  | Z10686 |  |  | 4.99 |  | 5.05
MD045W1 | 473 | 474 |  | Z10687 |  |  | 8.13 |  | 7.74
MD045W1 | 474 | 474.63 |  | Z10688 |  |  | 8.01 |  | 7.96
MD045W1 | 474.63 | 476.3 |  | Z10689 |  |  | 1.19
MD045W1 | 476.3 | 477.4 |  | Z10690 |  |  | 1.7
MD045W1 | 477.4 | 478.2 |  | Z10691 |  |  | 0.93
MD045W1 | 478.2 | 479.1 |  | Z10692 |  |  | 1.97
MD045W1 | 479.1 | 480 |  | Z10693 |  |  | 1.68 |  | 1.69
MD045W1 | 480 | 481 |  | Z10694 |  |  | 0.32
MD045W1 | 481 | 482 |  | Z10695 |  |  | 2.45 |  | 2.68
MD045W1 | 482 | 483 |  | Z10696 |  |  | 0.83
MD045W1 | 483 | 484 |  | Z10697 |  |  | 0.59
MD045W1 | 484 | 485 |  | Z10698 |  |  | 4.09 |  | 4.67
MD045W1 | 485 | 486 |  | Z10699 |  |  | 1.77
MD045W1 | 486 | 487 |  | Z10700 |  |  | 3.28
MD045W1 | 487 | 488 |  | Z10701 |  |  | 1.26
MD045W1 | 488 | 489 |  | Z10702 |  |  | 0.47 |  | 0.56
MD045W1 | 489 | 490 |  | Z10703 |  |  | 1.61
MD045W1 | 490 | 491 |  | Z10704 |  |  | 2.33
MD045W1 | 491 | 492 |  | Z10705 |  |  | 1.88
MD045W1 | 492 | 493 |  | Z10706 |  |  | 2.87
MD045W1 | 493 | 494 |  | Z10707 |  |  | 1.99
MD045W1 | 494 | 494.55 |  | Z10708 |  |  | 2.86
MD045W1 | 494.55 | 495.5 |  | Z10709 |  |  | 6.09 |  | 6.39
MD045W1 | 495.5 | 496.5 |  | Z10710 |  |  | 3.21
MD045W1 | 496.5 | 497.5 |  | Z10711 |  |  | 2.03 |  | 1.98
MD045W1 | 497.5 | 498.16 |  | Z10712 |  |  | 1.22
MD045W1 | 498.16 | 499.34 |  | Z10713 |  |  | 1.11
MD045W1 | 499.34 | 499.9 |  | Z10714 |  |  | 0.87
MD045W1 | 499.9 | 501 |  | Z10715 |  |  | 1.05
MD045W1 | 501 | 502 |  | Z10716 |  |  | 2.37 |  | 2.61
MD045W1 | 502 | 503 |  | Z10717 |  |  | 0.96
MD045W1 | 503 | 504 |  | Z10718 |  |  | 1.25
MD045W1 | 504 | 504.95 |  | Z10719 |  |  | 3.01 |  | 3.14
MD045W1 | 504.95 | 506 |  | Z10720 |  |  | 1.78
MD045W1 | 506 | 507.5 |  | Z10721 |  |  | 1.56
MD045W1 | 507.5 | 508.5 |  | Z10722 |  |  | 0.67 |  | 0.79
MD045W1 | 508.5 | 509.45 |  | Z10723 |  |  | 0.93
MD045W1 | 509.45 | 510.3 |  | Z10724 |  |  | 1.13
MD045W1 | 510.3 | 511 |  | Z10725 |  |  | 0.21
MD045W1 | 511 | 512 |  | Z10726 |  |  | 0.39 |  | 0.45
MD045W1 | 512 | 513 |  | Z10727 |  |  | 0.04
MD045W1 | 513 | 514 |  | Z10728 |  |  | 0.02
MD045W1 | 514 | 515 |  | Z10729 |  |  | 0.03

## ASSAYS
KATHERINE 1:250,000
HILL 50 LIMITED ANNUAL EXPLORATION REPORT ye 31/12/ 2001
MAUD CREEK COMBINED PROJECT CHLORITE HILL PROSPECT
MCN4134-4152; 4218-4225; 4343-4345.
RC DRILLING ASSAYS 4m COMPOSITES
HOLE-ID | FROM | TO | SAMPLE NO | AU1 | AU2 | PB | ZN | AG | BI | SB | HG | SN | MAPINFO_ID | LECHWELL1 | LECHWELL1_Special | LECHWELL2 | LECHWELL2_Special | CHECKLECH | CHECKLECH_Special | RECOVERY | RECOVERY_Special | LOCATIONX | LOCATIONY | LOCATIONZ | LOCATIONX_Special | LOCATIONY_Special | LOCATIONZ_Special
MCP452 | 0 | 4 | 4MC100076 | 0.08
MCP452 | 4 | 8 | 4MC100077 | 0.03
MCP452 | 8 | 12 | 4MC100078 | 0.0005 | 0.0005
MCP452 | 12 | 16 | 4MC100079 | 0.05
MCP452 | 16 | 20 | 4MC100080 | 0.02
MCP452 | 20 | 24 | 4MC100081 | 0.06
MCP452 | 24 | 28 | 4MC100082 | 0.08
MCP452 | 28 | 32 | 4MC100083 | 0.01
MCP452 | 32 | 36 | 4MC100084 | 0.05
MCP452 | 36 | 40 | 4MC100085 | 0.01 | 0.0005
MCP452 | 40 | 44 | 4MC100086 | 0.03
MCP452 | 44 | 48 | 4MC100087 | 0.03
MCP452 | 48 | 52 | 4MC100088 | 0.02
MCP452 | 52 | 56 | 4MC100089 | 0.02
MCP452 | 56 | 60 | 4MC100090 | 0.01 | 0.02
MCP453 | 0 | 4 | 4MC100061 | 0.01
MCP453 | 4 | 8 | 4MC100062 | 0.16
MCP453 | 8 | 12 | 4MC100063 | 0.08
MCP453 | 12 | 16 | 4MC100064 | 0.03
MCP453 | 16 | 20 | 4MC100065 | 0.1
MCP453 | 20 | 24 | 4MC100066 | 0.12
MCP453 | 24 | 28 | 4MC100067 | 0.02 | 0.0005
MCP453 | 28 | 32 | 4MC100068 | 0.01
MCP453 | 32 | 36 | 4MC100069 | 0.02
MCP453 | 36 | 40 | 4MC100070 | 0.01
MCP453 | 40 | 44 | 4MC100071 | 0.06
MCP453 | 44 | 48 | 4MC100072 | 0.17
MCP453 | 48 | 52 | 4MC100073 | 0.89 | 0.93
MCP453 | 52 | 56 | 4MC100074 | 0.09
MCP453 | 56 | 60 | 4MC100075 | 0.02
MCP454 | 0 | 4 | 4MC100046 | 0.09
MCP454 | 4 | 8 | 4MC100047 | 0.03
MCP454 | 8 | 12 | 4MC100048 | 0.06
MCP454 | 12 | 16 | 4MC100049 | 0.03
MCP454 | 16 | 20 | 4MC100050 | 0.11 | 0.14
MCP454 | 20 | 24 | 4MC100051 | 0.14
MCP454 | 24 | 28 | 4MC100052 | 0.6
MCP454 | 28 | 32 | 4MC100053 | 0.27
MCP454 | 32 | 36 | 4MC100054 | 0.13
MCP454 | 36 | 40 | 4MC100055 | 0.03
MCP454 | 40 | 44 | 4MC100056 | 0.03
MCP454 | 44 | 48 | 4MC100057 | 0.18 | 0.11
MCP454 | 48 | 52 | 4MC100058 | 0.01 | 0.02
MCP454 | 52 | 56 | 4MC100059 | 0.04
MCP454 | 56 | 60 | 4MC100060 | 0.03
MCP455 | 0 | 4 | 4MC100016 | 0.06
MCP455 | 4 | 8 | 4MC100017 | 0.09
MCP455 | 8 | 12 | 4MC100018 | 0.04
MCP455 | 12 | 16 | 4MC100019 | 0.05
MCP455 | 16 | 20 | 4MC100020 | 0.07
MCP455 | 20 | 24 | 4MC100021 | 0.01
MCP455 | 24 | 28 | 4MC100022 | 0.05
MCP455 | 28 | 32 | 4MC100023 | 0.02
MCP455 | 32 | 36 | 4MC100024 | 0.01
MCP455A | 36 | 40 | 4MC100025 | 0.07
MCP455A | 40 | 44 | 4MC100026 | 0.13
MCP455A | 44 | 48 | 4MC100027 | 0.05
MCP456 | 0 | 4 | 4MC100001 | 0.01
MCP456 | 4 | 8 | 4MC100002 | 0.02
MCP456 | 8 | 12 | 4MC100003 | 0.01
MCP456 | 12 | 16 | 4MC100004 | 0.07
MCP456 | 16 | 20 | 4MC100005 | 0.05
MCP456 | 20 | 24 | 4MC100006 | 0.02
MCP456 | 24 | 28 | 4MC100007 | 0.04
MCP456 | 28 | 32 | 4MC100008 | 0.14
MCP456 | 32 | 36 | 4MC100009 | 0.03
MCP456 | 36 | 40 | 4MC100010 | 0.05
MCP456 | 40 | 44 | 4MC100011 | 0.02
MCP456 | 44 | 48 | 4MC100012 | 0.01
MCP456 | 48 | 52 | 4MC100013 | 3.96
MCP456 | 52 | 56 | 4MC100014 | 0.02
MCP456 | 56 | 60 | 4MC100015 | 0.07
MCP457 | 0 | 4 | 4MC100031 | 0.01
MCP457 | 4 | 8 | 4MC100032 | 0.01
MCP457 | 8 | 12 | 4MC100033 | 0.02
MCP457 | 12 | 16 | 4MC100034 | 0.01
MCP457 | 16 | 20 | 4MC100035 | 0.01
MCP457 | 20 | 24 | 4MC100036 | 0.03
MCP457 | 24 | 28 | 4MC100037 | 0.02
MCP457 | 28 | 32 | 4MC100038 | 0.0005
MCP457 | 32 | 36 | 4MC100039 | 0.01
MCP457 | 36 | 40 | 4MC100040 | 0.01
MCP457 | 40 | 44 | 4MC100041 | 0.01
MCP457 | 44 | 48 | 4MC100042 | 0.01
MCP457 | 48 | 52 | 4MC100043 | 0.06
MCP457 | 52 | 56 | 4MC100044 | 0.03
MCP457 | 56 | 60 | 4MC100045 | 0.03
MCP458 | 0 | 4 | 4MC100136 | 0.05
MCP458 | 4 | 8 | 4MC100137 | 0.01
MCP458 | 8 | 12 | 4MC100138 | 0.02
MCP458 | 12 | 16 | 4MC100139 | 2.47
MCP458 | 16 | 20 | 4MC100140 | 0.22
MCP458 | 20 | 24 | 4MC100141 | 0.04
MCP458 | 24 | 28 | 4MC100142 | 0.01
MCP458 | 28 | 32 | 4MC100143 | 0.05
MCP458 | 32 | 36 | 4MC100144 | 0.02
MCP458 | 36 | 40 | 4MC100145 | 0.0005
MCP458 | 40 | 44 | 4MC100146 | 0.01
MCP458 | 44 | 48 | 4MC100147 | 0.02
MCP458 | 48 | 52 | 4MC100148 | 0.0005
MCP458 | 52 | 56 | 4MC100149 | 0.01
MCP458 | 56 | 60 | 4MC100150 | 0.02
MCP459 | 0 | 4 | 4MC100106 | 0.03
MCP459 | 4 | 8 | 4MC100107 | 0.11
MCP459 | 8 | 12 | 4MC100108 | 0.08
MCP459 | 12 | 16 | 4MC100109 | 0.04
MCP459 | 16 | 20 | 4MC100110 | 0.01
MCP459 | 20 | 24 | 4MC100111 | 0.01
MCP459 | 24 | 28 | 4MC100112 | 0.02
MCP459 | 28 | 32 | 4MC100113 | 0.18
MCP459 | 32 | 36 | 4MC100114 | 0.0005
MCP459 | 36 | 40 | 4MC100115 | 0.0005
MCP459 | 40 | 44 | 4MC100116 | 0.02
MCP459 | 44 | 48 | 4MC100117 | 0.07
MCP459 | 48 | 52 | 4MC100118 | 0.03
MCP459 | 52 | 56 | 4MC100119 | 0.03
MCP459 | 56 | 60 | 4MC100120 | 0.04
MCP460 | 0 | 4 | 4MC100176 | 0.09
MCP460 | 4 | 8 | 4MC100177 | 0.1
MCP460 | 8 | 12 | 4MC100178 | 0.03
MCP460 | 12 | 16 | 4MC100179 | 0.02
MCP460 | 16 | 20 | 4MC100180 | 0.04
MCP460 | 20 | 24 | 4MC100181 | 0.0005
MCP460 | 24 | 28 | 4MC100182 | 0.02
MCP460 | 28 | 32 | 4MC100183 | 0.01
MCP460 | 32 | 36 | 4MC100184 | 0.07
MCP460 | 36 | 40 | 4MC100185 | 0.04
MCP460 | 40 | 44 | 4MC100186 | 0.03
MCP460 | 44 | 48 | 4MC100187 | 0.11
MCP460 | 48 | 52 | 4MC100188 | 0.02
MCP460 | 52 | 56 | 4MC100189 | 0.04
MCP460 | 56 | 60 | 4MC100190 | 0.05
MCP461 | 0 | 4 | 4MC100121 | 0.01
MCP461 | 4 | 8 | 4MC100122 | 0.05
MCP461 | 8 | 12 | 4MC100123 | 0.03
MCP461 | 12 | 16 | 4MC100124 | 0.03
MCP461 | 16 | 20 | 4MC100125 | 0.02
MCP461 | 20 | 24 | 4MC100126 | 0.1
MCP461 | 24 | 28 | 4MC100127 | 0.03
MCP461 | 28 | 32 | 4MC100128 | 0.04
MCP461 | 32 | 36 | 4MC100129 | 0.05
MCP461 | 36 | 40 | 4MC100130 | 0.05
MCP461 | 40 | 44 | 4MC100131 | 0.64
MCP461 | 44 | 48 | 4MC100132 | 0.02
MCP461 | 48 | 52 | 4MC100133 | 0.06
MCP461 | 52 | 56 | 4MC100134 | 0.28
MCP461 | 56 | 60 | 4MC100135 | 0.09
MCP462 | 0 | 4 | 4MC100161 | 0.03
MCP462 | 4 | 8 | 4MC100162 | 0.03
MCP462 | 8 | 12 | 4MC100163 | 0.03
MCP462 | 12 | 16 | 4MC100164 | 0.04
MCP462 | 16 | 20 | 4MC100165 | 0.03
MCP462 | 20 | 24 | 4MC100166 | 0.02
MCP462 | 24 | 28 | 4MC100167 | 0.07
MCP462 | 28 | 32 | 4MC100168 | 0.0005
MCP462 | 32 | 36 | 4MC100169 | 0.07
MCP462 | 36 | 40 | 4MC100170 | 0.04
MCP462 | 40 | 44 | 4MC100171 | 0.04
MCP462 | 44 | 48 | 4MC100172 | 0.01
MCP462 | 48 | 52 | 4MC100173 | 0.01
MCP462 | 52 | 56 | 4MC100174 | 0.15
MCP462 | 56 | 60 | 4MC100175 | 0.08
MCP462 | 60 | 66 | BOL100001 | 0.23