## 718_0_0105883
ELEMENTS | p75um | Au | Au-Rp1 | Au-Rp2 | Au-Rp3 | Ag | As | Co | Cu | Ni | Pb | Zn
UNITS | % | ppb | ppb | ppb | ppb | ppm | ppm | ppm | ppm | ppm | ppm | ppm
DETECTION | 0.01 | 1 | 1 | 1 | 1 | 0.1 | 10 | 1 | 1 | 1 | 1 | 1
METHOD | /QAgrind | B/ETA | B/ETA | RO/ETA | RO/ETA | B/AAS | B/AAS | B/AAS | B/AAS | B/AAS | B/AAS | B/AAS
COMMENTS: JOB 718.0/0105883 (25/10/2001) CLIENT O/N: 1622
SAMPLE NUMBERS
28006 |  | 3 |  |  |  | 0.1 | 40 | 12 | 62 | 44 | 36 | 49
28007 |  | 6 |  |  |  | 0.1 | 43 | 12 | 77 | 49 | 20 | 65
28008 |  | 4 |  |  |  | 0.3 | 48 | 19 | 90 | 71 | 23 | 108
28009 |  | X |  |  |  | 0.2 | 24 | 10 | 54 | 34 | 20 | 43
28010 |  | 3 |  |  |  | 0.3 | 38 | 19 | 93 | 67 | 25 | 88
28011 |  | 3 |  |  |  | X | 44 | 22 | 63 | 71 | 35 | 101
28012 |  | 4 |  |  |  | 0.1 | 35 | 10 | 78 | 62 | 27 | 97
28013 |  | 2 |  |  |  | 0.1 | 30 | 16 | 75 | 86 | 27 | 134
28014 |  | 1 |  |  |  | 0.1 | 38 | 22 | 112 | 91 | 35 | 125
28015 |  | 2 |  |  |  | 0.2 | 33 | 16 | 76 | 61 | 27 | 76
28016 |  | 5 |  |  |  | 0.1 | 46 | 24 | 58 | 91 | 33 | 52
28017 |  | 2 |  |  |  | 0.2 | 44 | 15 | 54 | 48 | 21 | 43
28018 |  | 2 |  |  |  | 0.2 | 44 | 23 | 54 | 54 | 23 | 39
28019 | 92.04 | 4 |  |  |  | 0.2 | 37 | 36 | 167 | 78 | 25 | 21
28020 |  | 2 |  |  |  | 1.4 | 42 | 123 | 423 | 157 | 13 | 51
28021 |  | 2 |  |  |  | 1.9 | 37 | 149 | 460 | 195 | 13 | 68
28022 |  | 9 | 9 |  |  | 0.2 | 71 | 8 | 40 | 28 | 36 | 28
28023 |  | 19 | 17 |  |  | 0.1 | 115 | 15 | 80 | 63 | 56 | 59
28024 |  | 10 | 10 |  |  | 0.1 | 71 | 36 | 49 | 38 | 36 | 41
28025 |  | 9 | 10 |  |  | 0.1 | 97 | 57 | 49 | 115 | 32 | 165
28026 |  | 8 | 9 |  |  | 0.1 | 75 | 49 | 50 | 110 | 24 | 161
28027 |  | 8 | 7 |  |  | 0.5 | 84 | 75 | 49 | 147 | 26 | 210
28028 |  | 6 |  |  |  | 0.4 | 97 | 65 | 47 | 133 | 25 | 227
28029 |  | 3 |  |  |  | 0.2 | 63 | 92 | 68 | 189 | 9 | 52
28030 |  | X |  |  |  | 0.2 | 50 | 49 | 84 | 154 | 6 | 32
28031 |  | 1 |  |  |  | 0.3 | 84 | 73 | 207 | 205 | 10 | 26
28032 |  | 2 |  |  |  | 0.2 | 49 | 44 | 76 | 112 | 10 | 25
28033 |  | 3 |  |  |  | 0.1 | 53 | 126 | 139 | 176 | 35 | 103
28034 |  | 15 | 15 |  |  | 0.2 | 67 | 91 | 260 | 239 | 38 | 238
28035 |  | 9 | 10 |  |  | X | 54 | 35 | 113 | 102 | 27 | 98
28036 |  | X |  |  |  | X | X | 3 | X | 10 | 1 | 5
CHECKS
28021 |  | 2 |  |  |  | 1.7 | 39 | 150 | 474 | 199 | 13 | 69
STANDARDS
CMM-02 |  | 48 |  |  |  | 0.6 | 40 | 7 | 74 | 23 | 26 | 32
NGL-16 |  | 18 |  |  |  | 0.4 | 28 | 8 | 16 | 15 | 23 | 27
PL-9 |  | 20 |  |  |  | 0.2 | 17 | 9 | 22 | 24 | 14 | 25
AE10 |  | 112 |  |  |  | 1 | 83 | 46 | 99 | 106 | 57 | 103
BSL2 |  | 4 |  |  |  | 0.4 | 18 | 6 | 25 | 21 | 25 | 30
CMM-02 |  | 50 |  |  |  | 0.6 | 36 | 8 | 73 | 23 | 25 | 33
NGL-16 |  | 18 |  |  |  | 0.5 | 25 | 8 | 17 | 15 | 23 | 26
BLANKS
Control Blank |  | X |  |  |  | X | X | X | 1 | X | X | 1