## 08 rockchips assay final arc
Sample # | Easting | Northing | Date | Project | EL# | Rocktype | minerals | mineralisation | Mag Susc KT-9 | Petrology sample | Description/comments | Pass75um | Au | Pt | Pd | Ag | Al | As | Ba | Be | Bi | Ca | Cd | Co | Cr | Cu | Fe | Ga | K | La | Mg | Mn | Mo | Na | Ni | P | Pb | S | Sb | Sc | Sr | Th | Ti | Tl | U | V | W | Zn | Cu | Ni
OKRC-101 | 546359 | 7425116 | 2008-10-11 | Treasure | 25346 | Gabbro | p-px(a) | no | 0.95 | no | weathered mg-cg small 15mx5m body at base of hill. Weakly foliated in places. |  | 0.001 | 0.005 | 0.002 | 0.5 | 3.83 | 95 | 110 | 0.5 | 2 | 3.48 | 0.5 | 68 | 797 | 48 | 8.56 | 10 | 0.13 | 10 | 14.4 | 1610 | 1 | 0.31 | 663 | 630 | 4 | 0.06 | 5 | 21 | 34 | 20 | 0.61 | 10 | 10 | 141 | 10 | 42
OKRC-102 | 546466 | 7425117 | 2008-10-11 | Treasure | 25346 | Gabbro/norite | p-px-b-suls (1%) | yes | 1.12 | yes | Fresh mg norite on sth side of hill near contact with felsic gneiss. Pocpy as fg disseminations and rare blebs. |  | 0.001 | 0.005 | 0.002 | 0.5 | 5.88 | 5 | 270 | 0.5 | 2 | 7.38 | 0.5 | 66 | 1180 | 291 | 7.72 | 10 | 0.45 | 10 | 9.51 | 1285 | 1 | 1.28 | 658 | 460 | 5 | 0.27 | 5 | 32 | 183 | 20 | 0.47 | 10 | 10 | 166 | 10 | 70
OKRC-103 | 546423 | 7425145 | 2008-10-11 | Treasure | 25346 | Gabbro/norite | cy-pl | no | 1.04 | no | bleached altered and weathered gabbro??? |  | 0.001 | 0.005 | 0.001 | 0.5 | 7.6 | 5 | 260 | 0.5 | 2 | 6.83 | 0.5 | 45 | 623 | 105 | 6.79 | 20 | 0.59 | 10 | 5.71 | 1140 | 1 | 1.8 | 270 | 950 | 2 | 0.01 | 5 | 23 | 264 | 20 | 0.63 | 10 | 10 | 169 | 10 | 75
OKRC-104 | 546423 | 7425145 | 2008-10-11 | Treasure | 25346 | Gabbro/norite | p-px-b | no | 5.14 | no | ww mg gabbro with pitted appearance. Near Mg/Gf contact. |  | 0.001 | 0.005 | 0.001 | 0.5 | 6.05 | 5 | 470 | 0.5 | 2 | 4.67 | 0.5 | 71 | 512 | 40 | 8.39 | 10 | 0.6 | 10 | 10.9 | 1235 | 1 | 0.83 | 656 | 370 | 7 | 0.05 | 5 | 20 | 184 | 20 | 0.34 | 10 | 10 | 105 | 10 | 82
OKRC-105 | 546412 | 7425233 | 2008-10-11 | Treasure | 25346 | Gabbro/norite | p-px-b+gn min-tr suls | yes | 1.06 | yes | mg gabbro with trace sulphides fg dissem. Opx poik enclosing plag |  | 0.001 | 0.005 | 0.002 | 0.5 | 4.78 | 5 | 110 | 0.5 | 2 | 5.73 | 0.5 | 64 | 1100 | 96 | 7.72 | 10 | 0.34 | 10 | 10.75 | 1320 | 1 | 0.96 | 376 | 340 | 3 | 0.12 | 5 | 29 | 134 | 20 | 0.39 | 10 | 10 | 145 | 10 | 76
OKRC-106 | 546437 | 7425261 | 2008-10-11 | Treasure | 25346 | Gabbro/norite | p-px-b+gn min-tr suls | yes | 1.4 | yes | mg gabbro with trace sulphides fg dissem. |  | 0.001 | 0.005 | 0.001 | 0.5 | 5.14 | 5 | 160 | 0.5 | 2 | 6.21 | 0.5 | 73 | 996 | 85 | 8.76 | 10 | 0.37 | 10 | 10.4 | 1400 | 1 | 1.08 | 400 | 470 | 4 | 0.1 | 5 | 27 | 161 | 20 | 0.44 | 10 | 10 | 141 | 10 | 88
OKRC-107 | 546501 | 7425215 | 2008-10-11 | Treasure | 25346 | Gabbro/norite | px-p-b | no | 5.5 | no | on contact with Gf. Occ rusty bleb after suls??? | 97.4 | 0.001 | 0.005 | 0.001 | 0.5 | 4.91 | 5 | 70 | 0.5 | 2 | 3.91 | 0.5 | 94 | 443 | 188 | 8.86 | 10 | 0.08 | 10 | 13.15 | 1290 | 1 | 0.47 | 994 | 550 | 4 | 0.01 | 5 | 16 | 50 | 20 | 0.37 | 10 | 10 | 102 | 10 | 81
OKRC-108 | 546500 | 7425203 | 2008-10-11 | Treasure | 25346 | Calcrete | cb-fe | no | 0.5 | no | near contact of Mg with Gf. Fe rich calcrete horizon. |  | 0.005 | 0.57 | 0.107 | 0.5 | 1.23 | 5 | 380 | 0.5 | 3 | 13.95 | 0.5 | 130 | 177 | 2020 | 21.3 | 10 | 0.1 | 10 | 4.48 | 272 | 9 | 0.16 | 3720 | 490 | 5 | 0.12 | 6 | 7 | 219 | 20 | 0.1 | 10 | 10 | 164 | 10 | 15
OKRC-109 | 546503 | 7425187 | 2008-10-11 | Treasure | 25346 | Gossan float | fe-mal-suls | yes | 0.8 | yes | fist size sample of gossan float near Mg/Gf contact. Sulphide evident. Abundant scondary malchite/crysoprase? |  | 0.073 | 0.015 | 0.727 | 25.5 | 0.48 | 5 | 2800 | 0.5 | 9 | 0.44 | 0.5 | 232 | 92 | 10000 | 17.35 | 10 | 0.05 | 10 | 1 | 115 | 2 | 0.18 | 7810 | 720 | 10 | 0.58 | 5 | 5 | 145 | 20 | 0.02 | 10 | 10 | 107 | 10 | 16 | 23.2
OKRC-110 | 546503 | 7425187 | 2008-10-11 | Treasure | 25346 | Gossan float | fe-sil-goe | yes | 0.4 | yes | Gossan float with relic boxworks |  | 0.016 | 0.008 | 0.181 | 4.3 | 0.26 | 5 | 390 | 0.5 | 15 | 0.79 | 0.5 | 49 | 36 | 1990 | 19.9 | 10 | 0.23 | 10 | 0.68 | 97 | 5 | 0.13 | 1490 | 1030 | 7 | 0.84 | 5 | 1 | 66 | 20 | 0.01 | 10 | 10 | 77 | 10 | 3
OKRC-111 | 546506 | 7425181 | 2008-10-11 | Treasure | 25346 | Gf with malchite | q-p-mal | yes | 1.74 | no | Felsic gniess on contact with gabbro with malachite common on fol planes. 1m from 1m thick dirty qtz vein. |  | 0.035 | 0.069 | 0.059 | 0.5 | 4.62 | 5 | 960 | 0.6 | 13 | 1.36 | 0.5 | 148 | 160 | 10000 | 9.4 | 10 | 1.58 | 20 | 1.78 | 325 | 2 | 0.72 | 6730 | 600 | 18 | 0.03 | 5 | 11 | 100 | 20 | 0.23 | 10 | 10 | 103 | 10 | 117 | 1.91
OKRC-112 | 541638 | 7426553 | 2008-10-11 | Treasure | 25346 | Amphibolite | a-p | no | 0.54 | yes | dirty amphibolite. No pitting on weathered surface. Unit ~20m thick |  | 0.001 | 0.005 | 0.013 | 0.7 | 8.1 | 5 | 370 | 0.8 | 2 | 6.82 | 0.5 | 41 | 149 | 6060 | 7.69 | 20 | 0.61 | 10 | 4.24 | 1375 | 1 | 1.84 | 268 | 710 | 6 | 0.04 | 5 | 35 | 148 | 20 | 0.8 | 10 | 10 | 240 | 10 | 79
OKRC-113 | 541581 | 7426633 | 2008-10-11 | Treasure | 25346 | Amphibolite | px(a)-p | no | 1.15 | no | mg-cg gabbro, same unit as amphibolite. |  | 0.001 | 0.005 | 0.005 | 0.5 | 8.17 | 5 | 90 | 0.5 | 2 | 7.85 | 0.5 | 38 | 428 | 128 | 6.84 | 20 | 0.33 | 10 | 4.97 | 1295 | 1 | 1.76 | 121 | 560 | 9 | 0.04 | 5 | 32 | 145 | 20 | 0.6 | 10 | 10 | 192 | 10 | 70
OKRC-138 | 546513 | 7425204 | 2008-10-14 | Treasure | 25346 | Qtz Vein | q-fe | no | 0.5 | no | Gossanous looking qtz vein. |  | 0.029 | 0.178 | 0.051 | 0.5 | 0.56 | 5 | 110 | 0.5 | 2 | 0.25 | 0.5 | 86 | 37 | 1170 | 8.57 | 10 | 0.16 | 10 | 0.18 | 201 | 3 | 0.06 | 1720 | 500 | 2 | 0.27 | 5 | 3 | 46 | 20 | 0.03 | 10 | 10 | 51 | 10 | 6
OKRC-191 | 546485 | 7425225 | 2008-11-10 | Treasure | 25346 | Calcrete | cb-fe | no |  |  | fe stained calcrete probably on baldrick mafic. |  | 0.002 | 0.005 | 0.001 | 0.5 | 2.91 | 5 | 150 | 0.5 | 2 | 16.6 | 0.5 | 64 | 492 | 74 | 5.75 | 10 | 0.17 | 10 | 5.94 | 797 | 1 | 0.52 | 611 | 290 | 3 | 0.01 | 5 | 10 | 284 | 20 | 0.22 | 10 | 10 | 77 | 10 | 50
OKRC-192 | 546480 | 7425218 | 2008-11-10 | Treasure | 25346 | Calcrete | cb-fe | no |  |  | fe stained calcrete probably on baldrick mafic. |  | 0.003 | 0.005 | 0.001 | 0.5 | 2.02 | 5 | 200 | 0.5 | 2 | 20.8 | 0.5 | 43 | 399 | 41 | 3.88 | 10 | 0.14 | 10 | 4.79 | 533 | 1 | 0.36 | 391 | 260 | 2 | 0.01 | 5 | 7 | 271 | 20 | 0.14 | 10 | 10 | 65 | 10 | 32
OKRC-193 | 546486 | 7425208 | 2008-11-10 | Treasure | 25346 | Calcrete | cb-fe | no |  |  | fe stained calcrete probably on baldrick mafic. |  | 0.003 | 0.005 | 0.001 | 0.5 | 2.09 | 5 | 160 | 0.5 | 2 | 19.95 | 0.5 | 53 | 484 | 57 | 4.69 | 10 | 0.14 | 10 | 4.98 | 616 | 1 | 0.4 | 453 | 340 | 2 | 0.02 | 5 | 10 | 245 | 20 | 0.19 | 10 | 10 | 77 | 10 | 35
OKRC-194 | 546510 | 7425200 | 2008-11-10 | Treasure | 25346 | gneiss | q-p-b-mal | yes |  |  | minor malachite staining in gniess adjacent to interpreted mafic / gniess contact at Baldrick. |  | 0.001 | 0.005 | 0.001 | 0.5 | 5.77 | 5 | 570 | 0.9 | 2 | 1 | 0.5 | 545 | 192 | 10000 | 6.73 | 10 | 1.44 | 20 | 1.05 | 1445 | 3 | 0.4 | 10000 | 770 | 12 | 0.01 | 5 | 13 | 53 | 20 | 0.24 | 10 | 10 | 94 | 10 | 108 | 2.41 | 2.32
OKRC-195 | 546497 | 7425206 | 2008-11-10 | Treasure | 25346 | vw gabbro | cy-p | no |  |  | vw gabbro beneath calcrete, minor fe staining. |  | 0.005 | 0.007 | 0.01 | 0.5 | 3.25 | 5 | 110 | 0.5 | 2 | 12.25 | 0.5 | 70 | 293 | 385 | 5.76 | 10 | 0.1 | 10 | 8.83 | 768 | 1 | 0.43 | 908 | 200 | 2 | 0.01 | 5 | 11 | 207 | 20 | 0.25 | 10 | 10 | 80 | 10 | 51
OKRC-196 | 546497 | 7425206 | 2008-11-10 | Treasure | 25346 | Calcrete | cb-fe | no |  |  | fe stained calcrete overlying sample 195. | 96.9 | 0.007 | 0.005 | 0.011 | 0.5 | 1.95 | 5 | 220 | 0.5 | 2 | 16.95 | 0.5 | 154 | 171 | 790 | 3.83 | 10 | 0.14 | 10 | 8.67 | 421 | 1 | 0.14 | 6710 | 220 | 5 | 0.01 | 5 | 6 | 401 | 20 | 0.14 | 10 | 10 | 55 | 10 | 32

## Stream Seds
[10 empty] | SAMPLE | Dry Wt. | Au | Pt | Pd | Ag | Al | As | Ba | Be | Bi | Ca | Cd | Co | Cr | Cu | Fe | Ga | K | La | Mg | Mn | Mo | Na | Ni | P | Pb | S | Sb | Sc | Sr | Th | Ti | Tl | U | V | W | Zn
Sample # | Easting | Northing | Date | Project | EL | Stream width | Stream Depth | Steam descript | comments | DESCRIPTION | kg | ppm | ppm | ppm | ppm | % | ppm | ppm | ppm | ppm | % | ppm | ppm | ppm | ppm | % | ppm | % | ppm | % | ppm | ppm | % | ppm | ppm | ppm | % | ppm | ppm | ppm | ppm | % | ppm | ppm | ppm | ppm | ppm
04SS-101-5mm +1mm | 546470 | 7425268 | 2008-10-11 | Treasure | 25346 | 1m | 0.5m | channel | 10m downstream from BA NE, high (>70%) mafic component. | 04SS-101-5mm +1mm | 228.92 | <0.001 | 0.005 | 0.001 | <0.5 | 5.84 | <5 | 70 | 1.4 | <2 | 4.65 | <0.5 | 39 | 1020 | 16 | 5.34 | 10 | 0.36 | <10 | 6.94 | 916 | <1 | 1.7 | 205 | 270 | 13 | 0.01 | <5 | 22 | 188 | <20 | 0.32 | <10 | <10 | 115 | <10 | 50
04SS-101-1mm +625um | 546470 | 7425268 | 2008-10-12 | Treasure | 25346 | 1m | 0.5m | channel | 10m downstream from BA NE, high (>70%) mafic component. | 04SS-101-1mm +625um | 164.48 | <0.001 | <0.005 | <0.001 | <0.5 | 5.37 | <5 | 120 | 0.6 | <2 | 5.44 | <0.5 | 40 | 1160 | 17 | 6.52 | 10 | 0.36 | 10 | 7.53 | 1300 | <1 | 1.03 | 209 | 270 | 4 | <0.01 | <5 | 29 | 120 | <20 | 0.28 | <10 | <10 | 128 | <10 | 61
04SS-101-625um +250um | 546470 | 7425268 | 2008-10-13 | Treasure | 25346 | 1m | 0.5m | channel | 10m downstream from BA NE, high (>70%) mafic component. | 04SS-101-625um +250um | 153.64 | <0.001 | <0.005 | 0.001 | <0.5 | 5.75 | <5 | 210 | 0.7 | <2 | 4.36 | <0.5 | 43 | 946 | 26 | 7.16 | 10 | 0.63 | 20 | 7.16 | 1440 | <1 | 1.09 | 221 | 270 | 8 | <0.01 | <5 | 25 | 138 | <20 | 0.57 | <10 | <10 | 137 | <10 | 74
04SS-101-250um +100um | 546470 | 7425268 | 2008-10-14 | Treasure | 25346 | 1m | 0.5m | channel | 10m downstream from BA NE, high (>70%) mafic component. | 04SS-101-250um +100um | 214.74 | 0.001 | <0.005 | <0.001 | <0.5 | 5.12 | <5 | 240 | 0.6 | <2 | 3.27 | <0.5 | 33 | 580 | 29 | 5.84 | 10 | 0.8 | 40 | 5.17 | 1070 | <1 | 0.89 | 187 | 370 | 8 | 0.01 | <5 | 19 | 124 | <20 | 0.61 | <10 | <10 | 107 | <10 | 58
04SS-101-100um | 546470 | 7425268 | 2008-10-15 | Treasure | 25346 | 1m | 0.5m | channel | 10m downstream from BA NE, high (>70%) mafic component. | 04SS-101-100um | 179.96 | 0.008 | 0.005 | <0.001 | <0.5 | 3.92 | <5 | 290 | 0.6 | 2 | 1.54 | <0.5 | 20 | 267 | 26 | 3.52 | <10 | 0.98 | 40 | 2.09 | 513 | <1 | 0.45 | 103 | 340 | 8 | 0.01 | <5 | 11 | 75 | 20 | 0.39 | <10 | <10 | 72 | <10 | 38
04SS-104-5mm +1mm | 546613 | 7425148 | 2008-10-14 | Treasure | 25346 | 0.5m | 0.2m | channel | 50% mafic component, 20 before stream turns into sheetwash. | 04SS-104-5mm +1mm | 185.78 | <0.001 | <0.005 | <0.001 | <0.5 | 5.9 | <5 | 370 | 0.7 | <2 | 3.55 | <0.5 | 31 | 947 | 25 | 4.99 | 20 | 1.12 | 10 | 4 | 906 | <1 | 1.14 | 177 | 290 | 11 | 0.01 | <5 | 20 | 153 | <20 | 0.28 | <10 | <10 | 105 | <10 | 62
04SS-104-1mm +625um | 546613 | 7425148 | 2008-10-15 | Treasure | 25346 | 0.5m | 0.2m | channel | 50% mafic component, 20 before stream turns into sheetwash. | 04SS-104-1mm +625um | 222.37 | <0.001 | <0.005 | <0.001 | <0.5 | 5.52 | <5 | 260 | 0.8 | <2 | 3.72 | <0.5 | 31 | 892 | 31 | 4.82 | 10 | 0.65 | 10 | 4.19 | 1185 | <1 | 1.13 | 189 | 290 | 9 | 0.02 | <5 | 20 | 145 | <20 | 0.24 | <10 | <10 | 108 | <10 | 52
04SS-104-625um +250um | 546613 | 7425148 | 2008-10-16 | Treasure | 25346 | 0.5m | 0.2m | channel | 50% mafic component, 20 before stream turns into sheetwash. | 04SS-104-625um +250um | 248.31 | <0.001 | <0.005 | <0.001 | <0.5 | 5.82 | <5 | 360 | 0.9 | <2 | 2.85 | <0.5 | 26 | 583 | 20 | 4.25 | 10 | 0.87 | 10 | 3.33 | 1110 | <1 | 1.31 | 145 | 240 | 12 | <0.01 | <5 | 16 | 173 | <20 | 0.31 | <10 | <10 | 86 | <10 | 44
04SS-104-250um +100um | 546613 | 7425148 | 2008-10-17 | Treasure | 25346 | 0.5m | 0.2m | channel | 50% mafic component, 20 before stream turns into sheetwash. | 04SS-104-250um +100um | 180.18 | <0.001 | <0.005 | <0.001 | <0.5 | 5.57 | <5 | 480 | 0.8 | <2 | 1.75 | <0.5 | 16 | 200 | 17 | 4.13 | 10 | 1.31 | 300 | 1.45 | 1125 | <1 | 1.04 | 73 | 580 | 16 | 0.01 | <5 | 13 | 173 | 130 | 0.62 | <10 | <10 | 78 | <10 | 33
04SS-104-100um | 546613 | 7425148 | 2008-10-18 | Treasure | 25346 | 0.5m | 0.2m | channel | 50% mafic component, 20 before stream turns into sheetwash. | 04SS-104-100um | 165.38 | <0.001 | <0.005 | <0.001 | <0.5 | 3.61 | <5 | 340 | 0.6 | <2 | 0.52 | <0.5 | 8 | 89 | 18 | 2.47 | 10 | 1.11 | 60 | 0.47 | 293 | <1 | 0.31 | 43 | 270 | 9 | 0.01 | <5 | 6 | 69 | 30 | 0.36 | <10 | <10 | 56 | <10 | 22
04SS-105-5mm +1mm | 546361 | 7425040 | 2008-10-14 | Treasure | 25346 | 1m | 0.4m | channel | <30% mafic component, occ cobble and boulder. Dominantly mafic and felsic gneiss | 04SS-105-5mm +1mm | 225.89 | <0.001 | <0.005 | <0.001 | <0.5 | 4.49 | <5 | 560 | 0.5 | <2 | 0.82 | <0.5 | 7 | 65 | <1 | 2.64 | 10 | 1.4 | 20 | 0.87 | 310 | <1 | 0.72 | 16 | 420 | 8 | <0.01 | <5 | 8 | 86 | <20 | 0.24 | <10 | <10 | 48 | <10 | 40
04SS-105-1mm +625um | 546361 | 7425040 | 2008-10-15 | Treasure | 25346 | 1m | 0.4m | channel | <30% mafic component, occ cobble and boulder. Dominantly mafic and felsic gneiss | 04SS-105-1mm +625um | 225.25 | <0.001 | <0.005 | <0.001 | <0.5 | 5.41 | <5 | 430 | 0.7 | <2 | 1.39 | <0.5 | 10 | 167 | 5 | 3.18 | 10 | 1.23 | 20 | 1.37 | 635 | <1 | 1.08 | 37 | 210 | 14 | 0.01 | <5 | 11 | 138 | <20 | 0.24 | <10 | <10 | 56 | <10 | 37
04SS-105-625um +250um | 546361 | 7425040 | 2008-10-16 | Treasure | 25346 | 1m | 0.4m | channel | <30% mafic component, occ cobble and boulder. Dominantly mafic and felsic gneiss | 04SS-105-625um +250um | 238.76 | <0.001 | <0.005 | <0.001 | <0.5 | 6.75 | 5 | 480 | 0.9 | <2 | 1.76 | <0.5 | 12 | 179 | 8 | 4.21 | 20 | 1.46 | 50 | 1.5 | 1340 | <1 | 1.39 | 48 | 250 | 18 | <0.01 | <5 | 14 | 190 | 20 | 0.32 | <10 | <10 | 73 | <10 | 43
04SS-105-250um +100um | 546361 | 7425040 | 2008-10-17 | Treasure | 25346 | 1m | 0.4m | channel | <30% mafic component, occ cobble and boulder. Dominantly mafic and felsic gneiss | 04SS-105-250um +100um | 254.21 | <0.001 | <0.005 | <0.001 | <0.5 | 5.18 | <5 | 440 | 0.7 | <2 | 1.4 | <0.5 | 11 | 117 | 6 | 4.42 | 10 | 1.32 | 520 | 0.98 | 1125 | <1 | 0.91 | 30 | 850 | 20 | 0.01 | <5 | 12 | 143 | 260 | 0.73 | <10 | <10 | 86 | <10 | 34
04SS-105-100um | 546361 | 7425040 | 2008-10-18 | Treasure | 25346 | 1m | 0.4m | channel | <30% mafic component, occ cobble and boulder. Dominantly mafic and felsic gneiss | 04SS-105-100um | 168.84 | <0.001 | <0.005 | <0.001 | <0.5 | 3.56 | <5 | 340 | 0.6 | <2 | 0.48 | <0.5 | 5 | 49 | 7 | 2.61 | 10 | 1.11 | 160 | 0.38 | 330 | <1 | 0.29 | 14 | 380 | 11 | 0.01 | <5 | 6 | 66 | 80 | 0.49 | <10 | <10 | 61 | <10 | 24