## Sheet1
Hole_ID | mFrom | mTo | Date_Sampled | Sampled_By | Depth (m) | Al2O3_pct | CaO_pct | Fe2O3_pct | K2O_pct | MgO_pct | MnO_pct | Na2O_pct | P2O5_pct | SiO2_pct | TiO2_pct | U_ppm | Comment
AARC138 | 5 | 7 | 2012-04-28 | JN | 51 | 6.72 | 0.22 | 2.4 | 0.32 | 0.18 | -0.01 | 0.1 | 0.13 | 82.5 | 1.63 | 10
AARC138 | 7 | 9 | 2012-04-28 | JN |  | 13.7 | 0.16 | 0.88 | 0.56 | 0.18 | -0.01 | 0.12 | 0.3 | 76.6 | 0.41 | 16.5
AARC138 | 9 | 11 | 2012-04-28 | JN |  | 8.88 | 0.34 | 0.53 | 0.45 | 0.16 | -0.01 | 0.12 | 0.27 | 83.1 | 0.37 | 9
AARC138 | 34 | 36 | 2012-04-28 | JN |  | 6.04 | 0.09 | 0.32 | 0.58 | 0.15 | -0.01 | 0.06 | 0.18 | 85.1 | 0.21 | 14.5
AARC138 | 36 | 38 | 2012-04-28 | JN |  | 6.66 | 0.13 | 0.41 | 0.71 | 0.16 | -0.01 | 0.07 | 0.31 | 85.5 | 0.26 | 31
AARC138 | 41 | 43 | 2012-04-28 | JN |  | 5.15 | 0.07 | 0.99 | 0.64 | 0.17 | -0.01 | 0.07 | 0.17 | 86.8 | 0.21 | 12.5
AARC138 | 43 | 45 | 2012-04-28 | JN |  | 5.34 | 0.06 | 0.78 | 0.71 | 0.16 | -0.01 | 0.07 | 0.14 | 87.1 | 0.22 | 11.5
AARC138 | 45 | 47 | 2012-04-28 | JN |  | 9.74 | 0.42 | 3.11 | 1.09 | 0.3 | 0.02 | 0.08 | 1.2 | 76.7 | 0.42 | 55
AARC138 | 47 | 49 | 2012-04-28 | JN |  | 7.06 | 0.55 | 1.36 | 0.69 | 0.19 | 0.04 | 0.06 | 1.47 | 82.9 | 0.23 | 50
AARC138 | 49 | 51 | 2012-04-28 | JN |  | 6.2 | 0.4 | 2.78 | 0.7 | 0.21 | 0.3 | 0.06 | 1.03 | 81.8 | 0.21 | 41.5
Hole_ID | mFrom | mTo | Date_Sampled | Sampled_By |  | Al2O3_pct | CaO_pct | Fe2O3_pct | K2O_pct | MgO_pct | MnO_pct | Na2O_pct | P2O5_pct | SiO2_pct | TiO2_pct | U_ppm
AARC139 | 21 | 23 | 2012-04-28 | JN | 51 | 7.63 | 0.15 | 0.56 | 0.52 | 0.15 | 0.01 | 0.09 | 0.28 | 86.4 | 0.36 | 10
AARC139 | 26 | 28 | 2012-04-28 | JN |  | 4.13 | 0.38 | 1.46 | 0.49 | 0.12 | -0.01 | 0.07 | 0.77 | 90.1 | 0.29 | 20
AARC139 | 28 | 30 | 2012-04-28 | JN |  | 5.22 | 0.61 | 1 | 0.6 | 0.14 | -0.01 | 0.07 | 1.44 | 87.2 | 0.3 | 32
AARC139 | 47 | 49 | 2012-04-28 | JN |  | 10.9 | 0.17 | 0.65 | 1.44 | 0.34 | -0.01 | 0.1 | 0.4 | 80.2 | 0.64 | 16.5
AARC139 | 49 | 51 | 2012-04-28 | JN |  | 9.47 | 0.22 | 0.61 | 1.19 | 0.27 | -0.01 | 0.09 | 0.54 | 83.5 | 0.5 | 15
Hole_ID | mFrom | mTo | Date_Sampled | Sampled_By |  | Al2O3_pct | CaO_pct | Fe2O3_pct | K2O_pct | MgO_pct | MnO_pct | Na2O_pct | P2O5_pct | SiO2_pct | TiO2_pct | U_ppm
AARC140E | 23 | 25 | 2012-04-28 | JN | 48 | 11.4 | 0.33 | 0.92 | 1.3 | 0.25 | -0.01 | 0.1 | 0.74 | 79.6 | 0.66 | 8
AARC140E | 25 | 27 | 2012-04-28 | JN |  | 11.6 | 0.23 | 0.71 | 1.34 | 0.25 | -0.01 | 0.1 | 0.51 | 79.9 | 0.66 | 7
AARC140E | 31 | 33 | 2012-04-28 | JN |  | 9.06 | 0.12 | 0.5 | 1.04 | 0.19 | -0.01 | 0.11 | 0.28 | 83.8 | 0.46 | 5
AARC140E | 33 | 35 | 2012-04-28 | JN |  | 12.2 | 0.14 | 1.55 | 1.31 | 0.24 | -0.01 | 0.12 | 0.33 | 78.4 | 0.66 | 10
AARC140E | 35 | 37 | 2012-04-28 | JN |  | 4.58 | 0.15 | 0.71 | 0.57 | 0.13 | -0.01 | 0.06 | 0.34 | 91.3 | 0.25 | 10
AARC140E | 37 | 39 | 2012-04-28 | JN |  | 6.12 | 0.14 | 1.19 | 0.84 | 0.19 | -0.01 | 0.07 | 0.32 | 85.3 | 0.36 | 15.5
AARC140E | 39 | 41 | 2012-04-28 | JN |  | 3.86 | 0.08 | 1.02 | 0.63 | 0.17 | -0.01 | 0.07 | 0.18 | 91.8 | 0.26 | 7
AARC140E | 41 | 43 | 2012-04-28 | JN |  | 3.72 | 0.13 | 0.94 | 0.7 | 0.17 | -0.01 | 0.07 | 0.29 | 92.4 | 0.29 | 10
Canned hole, Marronsiltstone entirehole.
AARC136 |  |  |  |  | 30