## Sheet1
Sample No. | Local East | Local North | AMG East | AMG North | Au ppb | Au(R) ppb | Ag ppm | As ppm | Cu ppm | Pb ppm | Zn ppm | AMG Grid
CKSL001 | 12000 | 15050 | 758975 | 8542196 | 48 |  | 0.1 | 543 | 54.4 | 11 | 25 | AGD66, AMG52
CKSL002 | 12020 | 15050 | 758995 | 8542196 | 22 |  | -0.01 | 642 | 56.6 | 11.4 | 24 | AGD66, AMG52
CKSL003 | 12040 | 15050 | 759015 | 8542196 | 42 |  | -0.01 | 620 | 59.2 | 8.8 | 20.5 | AGD66, AMG52
CKSL004 | 12040 | 15050 | 759015 | 8542196 | 23 |  | -0.01 | 706 | 62.2 | 10.6 | 21 | AGD66, AMG52
CKSL005 | 12060 | 15050 | 759035 | 8542196 | 49 |  | -0.01 | 995 | 51.6 | 11.4 | 17.5 | AGD66, AMG52
CKSL006 | 12080 | 15050 | 759055 | 8542196 | 23 |  | -0.01 | 839 | 41.4 | 10.6 | 14.5 | AGD66, AMG52
CKSL007 | 12100 | 15050 | 759075 | 8542196 | 47 |  | -0.01 | 38 | 18.4 | 7 | 6 | AGD66, AMG52
CKSL008 | 11960 | 15000 | 758935 | 8542146 | 16 |  | -0.01 | 275 | 71.4 | 12.6 | 22 | AGD66, AMG52
CKSL009 | 11980 | 15000 | 758955 | 8542146 | 48 |  | -0.01 | 455 | 89.6 | 9.4 | 18.5 | AGD66, AMG52
CKSL010 | 12000 | 15000 | 758975 | 8542146 | 276 | 325 | 0.05 | 525 | 88 | 21.2 | 17 | AGD66, AMG52
CKSL011 | 12000 | 15000 | 758975 | 8542146 | 178 |  | -0.01 | 543 | 87.6 | 25 | 16 | AGD66, AMG52
CKSL012 | 12020 | 15000 | 758995 | 8542146 | 985 | 955 | 0.15 | 926 | 68.4 | 33.6 | 21 | AGD66, AMG52
CKSL013 | 12040 | 15000 | 759015 | 8542146 | 515 | 530 | 0.05 | 1080 | 73.4 | 24 | 13 | AGD66, AMG52
CKSL014 | 12060 | 15000 | 759035 | 8542146 | 118 |  | -0.01 | 857 | 42.2 | 18.4 | 12.5 | AGD66, AMG52
CKSL015 | 12080 | 15000 | 759055 | 8542146 | 97 |  | -0.01 | 131 | 39.8 | 10.4 | 8 | AGD66, AMG52
CKSL016 | 11940 | 14950 | 758915 | 8542096 | 49 |  | -0.01 | 201 | 51.6 | 14.8 | 31 | AGD66, AMG52
CKSL017 | 11960 | 14950 | 758935 | 8542096 | 286 |  | -0.01 | 136 | 71.6 | 11.2 | 25 | AGD66, AMG52
CKSL018 | 11980 | 14950 | 758955 | 8542096 | 224 |  | -0.01 | 140 | 49.4 | 12.8 | 19 | AGD66, AMG52
CKSL019 | 11980 | 14950 | 758955 | 8542096 | 251 |  | -0.01 | 135 | 48.8 | 26.8 | 18.5 | AGD66, AMG52
CKSL020 | 12000 | 14950 | 758975 | 8542096 | 475 | 240 | 0.05 | 205 | 40.8 | 22.2 | 11.5 | AGD66, AMG52
CKSL021 | 12020 | 14950 | 758995 | 8542096 | 185 |  | 0.05 | 408 | 47.6 | 22.4 | 12.5 | AGD66, AMG52
CKSL022 | 12040 | 14950 | 759015 | 8542096 | 133 |  | 0.05 | 50.5 | 40.2 | 10.2 | 7.5 | AGD66, AMG52
CKSL023 | 12060 | 14950 | 759035 | 8542096 | 41 |  | -0.01 | 23 | 24.2 | 8.2 | 8.5 | AGD66, AMG52
CKSL024 | 11340 | 14650 | 758320 | 8541823 | 13 |  | -0.01 | 122 | 25.6 | 13.4 | 21.5 | AGD66, AMG52
CKSL025 | 11360 | 14650 | 758340 | 8541823 | 14 |  | -0.01 | 130 | 29.8 | 9.4 | 16 | AGD66, AMG52
CKSL026 | 11360 | 14650 | 758340 | 8541823 | 18 |  | -0.01 | 149 | 35 | 11.2 | 19.5 | AGD66, AMG52
CKSL027 | 11380 | 14650 | 758360 | 8541823 | 138 | 130 | -0.01 | 153 | 31.2 | 23.2 | 16 | AGD66, AMG52
CKSL028 | 11400 | 14650 | 758380 | 8541823 | 8 |  | -0.01 | 56 | 16.8 | 9.8 | 15 | AGD66, AMG52
CKSL029 | 11420 | 14650 | 758400 | 8541823 | 5 |  | -0.01 | 46.5 | 18.4 | 10.2 | 25.5 | AGD66, AMG52
CKSL030 | 11440 | 14650 | 758420 | 8541823 | -1 |  | -0.01 | 53 | 29.8 | 10.6 | 25 | AGD66, AMG52
CKSL031 | 11460 | 14650 | 758440 | 8541823 | 4 |  | -0.01 | 67 | 18.6 | 11.6 | 17 | AGD66, AMG52
CKSL032 | 11480 | 14650 | 758460 | 8541823 | -1 |  | -0.01 | 61 | 16.8 | 8.2 | 16.5 | AGD66, AMG52
CKSL033 | 11600 | 14600 | 758570 | 8541570 | 12 |  | -0.01 | 42 | 12.4 | 9.4 | 10 | AGD66, AMG52
CKSL034 | 11640 | 14600 | 758610 | 8541570 | 16 |  | -0.01 | 34 | 8.4 | 5.4 | 6 | AGD66, AMG52
CKSL035 | 11680 | 14600 | 758650 | 8541570 | 32 |  | -0.01 | 22 | 13 | 6.2 | 6.5 | AGD66, AMG52
CKSL036 | 11720 | 14600 | 758690 | 8541570 | 86 |  | -0.01 | 483 | 34 | 12.4 | 12 | AGD66, AMG52
CKSL037 | 11760 | 14600 | 758730 | 8541570 | 161 |  | -0.01 | 486 | 53 | 14 | 16 | AGD66, AMG52
CKSL038 | 11800 | 14600 | 758770 | 8541570 | 183 | 175 | -0.01 | 355 | 52.4 | 11.2 | 13.5 | AGD66, AMG52
CKSL039 | 11840 | 14600 | 758810 | 8541570 | 82 |  | -0.01 | 389 | 54.2 | 58.6 | 12.5 | AGD66, AMG52
CKSL040 | 11840 | 14600 | 758810 | 8541570 | 93 |  | -0.01 | 386 | 52 | 12 | 13.5 | AGD66, AMG52
CKSL041 | 11880 | 14600 | 758850 | 8541570 | 105 |  | -0.01 | 145 | 25 | 10.8 | 10.5 | AGD66, AMG52
CKSL042 | 11920 | 14600 | 758890 | 8541570 | 52 |  | -0.01 | 58 | 23.2 | 8.4 | 10 | AGD66, AMG52
CKSL043 | 11960 | 14600 | 758930 | 8541570 | 68 |  | -0.01 | 78 | 27 | 109 | 11 | AGD66, AMG52
CKSL044 | 12000 | 14600 | 758970 | 8541570 | 43 |  | -0.01 | 83 | 30.8 | 16.4 | 11 | AGD66, AMG52