## Sheet1
Sample ID | Sample Type | Prospect | Comment | AMG East | AMG North | Au ppb | Au rpt ppm | Au rpt2 ppb | Au rpt3 ppb | Ag ppm | As ppm | Co ppm | Cu ppm | Mn ppm | Ni ppm | Pb ppm | Sn ppm | U ppm | W ppm | Zn ppm | Fe ppm
246017 | Rockchip | Woolgni | qtz lode 1m wide +30% sulphide | 819819 | 8441247 | 1453 | 1.67 |  |  | 0.6 | 1242.3 | 12 | 174 | 63 | 17 | 32 | 0.99 | 0.75 | 2.48 | 31
246018 | Rockchip | Tower | wk fol siltsone + epithermal veining | 821972 | 8441384 | 107 |  |  |  | <0.01 | 53.3 | 4 | 12 | 185 | 13 | 7 | 0.68 | 0.65 | 0.42 | 21
246019 | Rockchip | Tower | qtz vein float in alluvial plain | 822107 | 8441406 | 23 |  |  |  | <0.01 | 9.5 | <0.01 | 4 | 52 | 3 | 3 | 0.28 | 0.36 | 0.32 | 4
246020 | Rockchip | Tower | bn ferruginous clay | 822024 | 8441667 | 14 |  |  |  | 0.1 | 18.8 | 5 | 30 | 92 | 12 | 20 | 1.56 | 1.04 | 0.22 | 16
246021 | Rockchip | Tower | rd bn wk fol heamatitic siltstone | 822040 | 8441726 | 9 |  |  |  | 0.4 | 86 | 19 | 648 | 220 | 45 | 8 | 0.53 | 0.65 | 0.11 | 43
246022 | Rockchip | Tower | qtz cb vein in fol siltstone | 822062 | 8441286 | 3 |  |  |  | 0.2 | 1.7 | 3 | 7 | 238 | 3 | 4 | 0.25 | 0.25 | 0.28 | 4
246023 | Rockchip | Tower | bucky wht qtz vein | 822055 | 8441295 | 5 |  |  |  | <0.01 | 3 | 1 | 6 | 59 | 2 | 7 | 0.24 | 0.22 | 0.85 | 3
246024 | Rockchip | Tower | rd bn b<0.01 qtz and heam stained siltstone | 822056 | 8441299 | 24 |  |  |  | <0.01 | 5.3 | 2 | 4 | 93 | 3 | 4 | 0.51 | 0.46 | 0.54 | 6
246025 | Rockchip | Woolgni | qtz vein sample adj to adit | 820398 | 8441154 | 144 |  |  |  | 0.5 | 216.4 | 1 | 16 | 53 | 2 | 179 | 0.65 | 0.14 | 0.17 | 16
246026 | Rockchip | Woolgni | tailings | 819717 | 8441196 | 28 |  |  |  | <0.01 | 6.3 | 2 | 8 | 70 | 3 | 11 | 0.55 | 0.89 | 0.19 | 7
246027 | Rockchip | Woolgni | tailings | 819710 | 8441190 | 185 |  | 119 | 51 | <0.01 | 9.3 | 3 | 16 | 103 | 5 | 16 | 0.77 | 1.49 | 0.19 | 8
246028 | Rockchip | Woolgni | manganiferous colluvium | 820000 | 8441200 | 67 |  |  |  | 0.6 | 1074 | 5 | 45 | 46 | 3 | 136 | 105.49 | 7.72 | 15.95 | 92
246029 | Rockchip | Woolgni | b<0.01 sulphidic qtz vein float | 820005 | 8441205 | 370 |  |  |  | 0.5 | 421.2 | 8 | 120 | 68 | 8 | 27 | 3.77 | 1.25 | 1.49 | 17
246030 | Rockchip | Furgusson River U Shaft | gn stained fol sed - sml shaft | 821671 | 8442701 | 395 | 0.51 | 390 |  | 1 | 2048.5 | 121 | 28004 | 36 | 3 | 25 | 7.46 | 78.29 | 0.86 | 7
246031 | Rockchip | Furgusson River U Shaft | gn stained fol sed - sml shaft | 821671 | 8442701 | 462 | 0.53 |  |  | 0.7 | 2300.5 | 14 | 26660 | 42 | 5 | 14 | 6.6 | 237.96 | 0.72 | 6
W1 | Rockchip | Tower | Wk to mod altered lim fol shale | 822020 | 8441750 | <0.01 |  |  |  | 0.3 | 17 | 2.3 | 8 | 93 | 11 | 47 | 7.8 | 3.38 | 5.7 | 33 | 4.41
W2 | Rockchip | Tower | As above with min qtz vn infilled fractures within hem bedding planes | 822080 | 8441300 | 25 |  |  |  | 1.2 | 69 | 2.1 | 6 | 90 | 8 | 25 | 3.5 | 2.87 | 4.6 | 29 | 3.1
W3 | Rockchip | Tower | Porphyritic bk gy lithic dolerite dyke along historic trench | 822040 | 8441890 | 2 |  |  |  | 0.4 | 18 | 12.9 | 17 | 354 | 32 | 46 | 2.7 | 3.87 | 11.1 | 93 | 3.25
W4 | Rockchip | Tower | Gy br mod bleached shale with v min lim along fracture planes | 822056 | 8441256 | <0.01 |  |  |  | 0.3 | 45 | 32.9 | 30 | 228 | 53 | 102 | 6.2 | 5.15 | 3.7 | 228 | 2.86
W5 | Rockchip | Tower | Str ferrig laterite/conglomerate with large metasediment fragements within hem matrix | 822100 | 8441274 | <0.01 |  |  |  | 0.3 | 296 | 6.2 | 86 | 258 | 29 | 164 | 24.2 | 7.75 | 6.4 | 58 | 8.47
W6 | Rockchip | Furgusson River U Shaft | Porphyritic pegm mod altered with mica-epid?-chlorite?-qtz from outcrop | 821725 | 8442700 | 2 |  |  |  | 0.2 | 367 | 0.6 | 14 | 206 | 3 | 53 | 87.1 | 4.14 | 13.8 | 16 | 2.9
W7 | Rockchip | Furgusson River U Shaft | Massive qtz-lim pegm with muscovite thoughout (70%) | 821780 | 8442820 | 644 | 0.67 |  |  | 0.2 | 21657 | 0.5 | 55 | 136 | 1 | 38 | 59.7 | 5.37 | 5.9 | 13 | 4.29
W8 | Rockchip | Furgusson River U Shaft | Bleached porphyritic granite, mainly composed 85% qtz | 821923 | 8442975 | 2 |  |  |  | X | 73 | 1.5 | 29 | 79 | 2 | 32 | 4.5 | 7.95 | 1.2 | 11 | 0.43
W9 | Rockchip | Furgusson River U Shaft | As above | 821625 | 8442650 | 3 |  |  |  | X | 59 | 0.4 | 2 | 64 | 3 | 30 | 2.9 | 8.75 | 0.6 | 19 | 0.35
W10 | Rockchip | Furgusson River U Shaft | Str silicified fine grain qtz with reworked qtz vn | 821650 | 8424750 | 1 |  |  |  | 0.1 | 75 | 12.8 | 4 | 235 | 45 | 31 | 14 | 6.23 | 0.7 | 21 | 1.26
W11 | Rockchip | Furgusson River U Shaft | Malchite stained from old shaft within str altered metasediment | 821671 | 8442701 | 18 |  |  |  | 0.4 | 390 | 6.4 | 28428 | 93 | 5 | 15 | 75.5 | 129.73 | 11.3 | 12 | 1.57
W12 | Rockchip | Furgusson River U Shaft | Porphyritic pegm/granite with qtz-chl?-hem-lim-mica batholith | 822050 | 8442678 | 6 |  |  |  | 0.2 | 15 | 0.5 | 142 | 152 | 3 | 12 | 46.4 | 6.89 | 13.8 | 16 | 1.98
W13 | Rockchip | Furgusson River U Shaft | As above, str sheared/fractured | 821892 | 8442712 | 6 |  |  |  | 0.2 | 16 | 0.5 | 128 | 148 | 2 | 17 | 54.8 | 6.34 | 7 | 16 | 2.27
W14 | Rockchip | Furgusson River U Shaft | Str altered lim-epid? Metasediment proximal to batholith contact | 821845 | 8442700 | 39 |  |  |  | 0.3 | 475 | 8.2 | 317 | 112 | 10 | 27 | 91.3 | 113.17 | 10.4 | 15 | 1.82
W15 | Rockchip | Woolgni Historical Trench | Massive milky qtz vn with hem-lim cavities | 819715 | 8440600 | 33 |  |  |  | 0.1 | 43 | 2.5 | 139 | 73 | 1 | 9 | 2.1 | 1.38 | 7 | 7 | 4.95
W16 | Rockchip | Woolgni Historical Trench | Massive heavy SG spec hem with min qtz vn | 819620 | 8440900 | 91 |  |  |  | 0.7 | 457 | 6.1 | 78 | 62 | <0.01 | 85 | 34.9 | 6.53 | 29.3 | 61 | 33.54
W17 | Rockchip | Woolgni Historical Trench | Str altered metasediment/str hem alt + qtz vn | 819618 | 8440910 | 125 |  |  |  | 1.2 | 444 | 5.9 | 186 | 56 | <0.01 | 76 | 140.9 | 8.77 | 29.6 | 119 | 44.45
W18 | Rockchip | Woolgni Historical Trench | Qtz vn within Burrell Creek metasediment, 30m downslope from old trench | 819625 | 8440940 | 134 |  | 164 |  | 0.6 | 107 | 1.1 | 71 | 53 | 3 | 13 | 22.1 | 1.14 | 3.6 | 12 | 3.82